## Strict_XY
Cycles_X | Rate_ratio_Y | Point_ID | Ref_ID | Temperature_C | Symmetry_assumption | Charge_rate_C | Discharge_rate_C | Reported_single_current | Current_unit | Retention_percent | Endpoint_basis | DOI | Source_location | Notes
2000 | 2 | This_work_minus40_cycling | This work | -40 | false | 0.5 | 1 |  |  | 96 | reported user cycling endpoint |  | Original Sheet1!J3 | 用户提供的实验结果；仅核对原表转录及算术，未独立验证实验。96%/2000/0.5C-1C；原表普通Cycling栏；未报告具体电池封装形态，不能擅自写coin。
200 | 10 | This_work_minus50_cycling | This work | -50 | false | 0.1 | 1 |  |  | 99 | reported user cycling endpoint |  | Original Sheet1!J4 | 用户提供的实验结果；仅核对原表转录及算术，未独立验证实验。99%/200/0.1C-1C；原表普通Cycling栏；未报告具体电池封装形态，不能擅自写coin。
80 | 1 | This_work_minus40_pouch | This work | -40 | false | 0.2 | 0.2 |  |  | 100 | reported user cycling endpoint |  | Original Sheet1!M3 | 用户提供的实验结果；仅核对原表转录及算术，未独立验证实验。100%/80/0.2C-0.2C；pouch (L3 and M2 explicitly identify pouch cell)

## Conditional_XY
Cycles_X | Rate_ratio_Y | Point_ID | Ref_ID | Temperature_C | Symmetry_assumption | Charge_rate_C | Discharge_rate_C | Reported_single_current | Current_unit | Retention_percent | Endpoint_basis | DOI | Source_location | Notes
2000 | 2 | This_work_minus40_cycling | This work | -40 | false | 0.5 | 1 |  |  | 96 | reported user cycling endpoint |  | Original Sheet1!J3 | 用户提供的实验结果；仅核对原表转录及算术，未独立验证实验。96%/2000/0.5C-1C；原表普通Cycling栏；未报告具体电池封装形态，不能擅自写coin。
200 | 10 | This_work_minus50_cycling | This work | -50 | false | 0.1 | 1 |  |  | 99 | reported user cycling endpoint |  | Original Sheet1!J4 | 用户提供的实验结果；仅核对原表转录及算术，未独立验证实验。99%/200/0.1C-1C；原表普通Cycling栏；未报告具体电池封装形态，不能擅自写coin。
80 | 1 | This_work_minus40_pouch | This work | -40 | false | 0.2 | 0.2 |  |  | 100 | reported user cycling endpoint |  | Original Sheet1!M3 | 用户提供的实验结果；仅核对原表转录及算术，未独立验证实验。100%/80/0.2C-0.2C；pouch (L3 and M2 explicitly identify pouch cell)
100 | 1 | R01_m20_100 | R01 | -20 | true |  |  | 0.5 | C | NR | reported test endpoint | 10.1016/j.cej.2024.152602 | §2.5; SI Fig.S12 | 单一cycling current 0.5C；两向电流均未独立报告。条件性Y=1需要额外对称假设；室温活化50圈不计入低温圈数。
700 | 1 | R03_m20_700 | R03 | -20 | true |  |  | 5 | C | NR | reported test endpoint | 10.1002/adma.202513832 | SI Fig.S26c; main §2.4 | LHCE-EMC；仅共同单一循环倍率5C；名义比值1是对称假设。
12000 | 1 | R04_m20_12000 | R04 | -20 | true |  |  | 1 | A g^-1 | ≈100 | reported test endpoint | 10.1093/nsr/nwaf526 | Main Fig.3g; SI Fig.S25b p.33 | 共同GCD电流1 A/g；未分别列明两向电流。保持率语境为充分活化后。
3000 | 1 | R04_m20_3000 | R04 | -20 | true |  |  | 0.2 | A g^-1 | ≈87 | reported test endpoint | 10.1093/nsr/nwaf526 | Main text; SI Fig.S25a | 同篇独立0.2A/g测试；共同GCD电流，仅名义对称比1。
120 | 1 | R05_m40_120_displayed | R05 | -40 | true |  |  | 80 | mA g^-1 | 61.17055 | published-figure displayed endpoint; not 80% failure life | 10.1038/s41467-026-74628-2 | Main Fig.5d; Source Data Figure 5!X122:AA122 | 绘图用发表主图显示末端120圈（61.2%，首圈基准）。源数据124圈是同一测试后续末端，不另作独立点；共同GCD电流80mA/g，Y=1是假设。
3000 | 1 | R06_m30_3000 | R06 | -30 | true |  |  | 0.5 | A g^-1 | 107.2289 | reported test endpoint | 10.1039/d6sc05745d | SI Fig.S23 p.17 | 107.2%由图内印刷端值89/83计算；含容量活化。 Na半电池；共同电流，分向协议未独立列明；Y=1是假设。
1000 | 1 | R06_m30_1000 | R06 | -30 | true |  |  | 0.2 | A g^-1 | 98.26087 | reported test endpoint | 10.1039/d6sc05745d | Main Fig.3j; SI Fig.S21 | 正文和图内0.2 A/g，图注0.5冲突保留；98.3%=113/115。 Na半电池；共同电流，分向协议未独立列明；Y=1是假设。
500 | 1 | R06_m12_500 | R06 | -12 | true |  |  | 0.5 | A g^-1 | 91 | reported test endpoint | 10.1039/d6sc05745d | SI Figs.S19,S20; Main §2.3 | −12°C独立循环；电流由SI核对。 Na半电池；共同电流，分向协议未独立列明；Y=1是假设。
850 | 1 | R12_m40_850 | R12 | -40 | true |  |  | 0.1 | A g^-1 | 87 | reported test endpoint | 10.1002/adma.73760 | Main §2.7; Fig.7c,e | 共同GCD0.1 A/g=0.5C；两向电流未独立列出，名义对称Y=1是假设。
1000 | 1 | R12_m40_1000 | R12 | -40 | true |  |  | 1 | A g^-1 | 67 | reported test endpoint | 10.1002/adma.73760 | Main §2.7; Fig.7f | 另一独立GCD1A/g=5C，循环保持率67%；名义Y=1是假设。

## All_records
Point_ID | Ref_ID | Temperature_C | Cycles | Charge_rate_C | Discharge_rate_C | Charge_current_A_g | Discharge_current_A_g | Reported_single_current | Current_unit | Ratio_strict | Ratio_assumed | Plot_group | Symmetry_assumption | Source_level | Cell_format | DOI | Source_location | Notes | Retention_percent | Retention_basis | Endpoint_basis | Source_URL
This_work_minus40_cycling | This work | -40 | 2000 | 0.5 | 1 |  |  |  |  | 2 |  | This work | false | user_reported_protocol; arithmetic_verified_only | format unspecified |  | Original Sheet1!J3 | 用户提供的实验结果；仅核对原表转录及算术，未独立验证实验。96%/2000/0.5C-1C；原表普通Cycling栏；未报告具体电池封装形态，不能擅自写coin。 | 96 | as supplied by user | reported user cycling endpoint
This_work_minus50_cycling | This work | -50 | 200 | 0.1 | 1 |  |  |  |  | 10 |  | This work | false | user_reported_protocol; arithmetic_verified_only | format unspecified |  | Original Sheet1!J4 | 用户提供的实验结果；仅核对原表转录及算术，未独立验证实验。99%/200/0.1C-1C；原表普通Cycling栏；未报告具体电池封装形态，不能擅自写coin。 | 99 | as supplied by user | reported user cycling endpoint
This_work_minus40_pouch | This work | -40 | 80 | 0.2 | 0.2 |  |  |  |  | 1 |  | This work | false | user_reported_protocol; arithmetic_verified_only | pouch |  | Original Sheet1!M3 | 用户提供的实验结果；仅核对原表转录及算术，未独立验证实验。100%/80/0.2C-0.2C；pouch (L3 and M2 explicitly identify pouch cell) | 100 | as supplied by user | reported user cycling endpoint
R01_m20_100 | R01 | -20 | 100 |  |  |  |  | 0.5 | C |  | 1 | Literature_nominal_symmetry | true | A：正文＋SI | Graphite ¦¦ Li (dual-ion half-cell; coin) | 10.1016/j.cej.2024.152602 | §2.5; SI Fig.S12 | 单一cycling current 0.5C；两向电流均未独立报告。条件性Y=1需要额外对称假设；室温活化50圈不计入低温圈数。 | NR | as reported; see notes for calculated/activation basis | reported test endpoint | https://doi.org/10.1016/j.cej.2024.152602
R02_m40_183 | R02 | -40 | 183 | [8 empty] | Excluded_unresolved | false | B：摘要＋SI；正文未取得 | PTPAn ¦¦ carbon-coated Al (anode-free K-DIB; N/P=0) | 10.1021/jacs.4c12126 | Abstract; SI Figs.S20,S24 | 183圈无负极全电池的倍率仍未知；禁止套用PTPAn半电池0.5C，不能生成比值。 | 80 | as reported; see notes for calculated/activation basis | reported test endpoint | https://doi.org/10.1021/jacs.4c12126
R03_m20_700 | R03 | -20 | 700 |  |  |  |  | 5 | C |  | 1 | Literature_nominal_symmetry | true | A：正文＋SI | Graphite ¦¦ Li (coin; separate RT pouch tests) | 10.1002/adma.202513832 | SI Fig.S26c; main §2.4 | LHCE-EMC；仅共同单一循环倍率5C；名义比值1是对称假设。 | NR | as reported; see notes for calculated/activation basis | reported test endpoint | https://doi.org/10.1002/adma.202513832
R04_m20_12000 | R04 | -20 | 12000 |  |  |  |  | 1 | A g^-1 |  | 1 | Literature_nominal_symmetry | true | A：正文＋SI；DIB按机制判定 | PTT-4 ¦¦ Al (Swagelok; RT pouch also reported) | 10.1093/nsr/nwaf526 | Main Fig.3g; SI Fig.S25b p.33 | 共同GCD电流1 A/g；未分别列明两向电流。保持率语境为充分活化后。 | ≈100 | as reported; see notes for calculated/activation basis | reported test endpoint | https://doi.org/10.1093/nsr/nwaf526
R04_m20_3000 | R04 | -20 | 3000 |  |  |  |  | 0.2 | A g^-1 |  | 1 | Literature_nominal_symmetry | true | A：正文＋SI；DIB按机制判定 | PTT-4 ¦¦ Al (Swagelok; RT pouch also reported) | 10.1093/nsr/nwaf526 | Main text; SI Fig.S25a | 同篇独立0.2A/g测试；共同GCD电流，仅名义对称比1。 | ≈87 | as reported; see notes for calculated/activation basis | reported test endpoint | https://doi.org/10.1093/nsr/nwaf526
R05_m40_120_displayed | R05 | -40 | 120 |  |  |  |  | 80 | mA g^-1 |  | 1 | Literature_nominal_symmetry | true | A：正文＋SI＋Source Data | Graphite ¦¦ PTCDI (single-layer pouch) | 10.1038/s41467-026-74628-2 | Main Fig.5d; Source Data Figure 5!X122:AA122 | 绘图用发表主图显示末端120圈（61.2%，首圈基准）。源数据124圈是同一测试后续末端，不另作独立点；共同GCD电流80mA/g，Y=1是假设。 | 61.17055 | as reported; see notes for calculated/activation basis | published-figure displayed endpoint; not 80% failure life | https://doi.org/10.1038/s41467-026-74628-2
R05_m40_124_source_end | R05 | -40 | 124 |  |  |  |  | 80 | mA g^-1 |  |  | Excluded_unresolved | false | A：正文＋SI＋Source Data | Graphite ¦¦ PTCDI (single-layer pouch) | 10.1038/s41467-026-74628-2 | Source Data Figure 5!X126:AA126 | 同一次测试的完整源数据末端，47.8%，CE79.42%。仅用于审计；不与120圈同时作为独立对比点。 | 47.82882 | as reported; see notes for calculated/activation basis | raw source end; same experiment as 120-cycle displayed endpoint | https://doi.org/10.1038/s41467-026-74628-2
R06_m30_3000 | R06 | -30 | 3000 |  |  |  |  | 0.5 | A g^-1 |  | 1 | Literature_nominal_symmetry | true | A：正文＋SI | TPPAPZ ¦¦ Na (half-cell) Separate RT pouch: TPPAPZ ¦¦ HC | 10.1039/d6sc05745d | SI Fig.S23 p.17 | 107.2%由图内印刷端值89/83计算；含容量活化。 Na半电池；共同电流，分向协议未独立列明；Y=1是假设。 | 107.2289 | as reported; see notes for calculated/activation basis | reported test endpoint | https://doi.org/10.1039/d6sc05745d
R06_m30_1000 | R06 | -30 | 1000 |  |  |  |  | 0.2 | A g^-1 |  | 1 | Literature_nominal_symmetry | true | A：正文＋SI | TPPAPZ ¦¦ Na (half-cell) Separate RT pouch: TPPAPZ ¦¦ HC | 10.1039/d6sc05745d | Main Fig.3j; SI Fig.S21 | 正文和图内0.2 A/g，图注0.5冲突保留；98.3%=113/115。 Na半电池；共同电流，分向协议未独立列明；Y=1是假设。 | 98.26087 | as reported; see notes for calculated/activation basis | reported test endpoint | https://doi.org/10.1039/d6sc05745d
R06_m12_500 | R06 | -12 | 500 |  |  |  |  | 0.5 | A g^-1 |  | 1 | Literature_nominal_symmetry | true | A：正文＋SI | TPPAPZ ¦¦ Na (half-cell) Separate RT pouch: TPPAPZ ¦¦ HC | 10.1039/d6sc05745d | SI Figs.S19,S20; Main §2.3 | −12°C独立循环；电流由SI核对。 Na半电池；共同电流，分向协议未独立列明；Y=1是假设。 | 91 | as reported; see notes for calculated/activation basis | reported test endpoint | https://doi.org/10.1039/d6sc05745d
R07_m25 | R07 | -25 | [9 empty] | Excluded_unresolved | false | C：仅摘要核实 | Coated graphite ¦¦ 3D-framework Li | 10.1002/adfm.202201038 | Original abstract | 摘要−25至40°C范围，2700次对应温度未明确，不得填为−25°C循环。 |  | as reported; see notes for calculated/activation basis | reported test endpoint | https://doi.org/10.1002/adfm.202201038
R08_m30 | R08 | -30 | [9 empty] | Excluded_unresolved | false | C：仅摘要核实 | PyPz cathode ¦¦ NV (aluminum DIB) | 10.1002/aenm.202203253 | Original abstract | 摘要100000次未明确属于−30°C；不可移用。 |  | as reported; see notes for calculated/activation basis | reported test endpoint | https://doi.org/10.1002/aenm.202203253
R09_m20 | R09 | -20 | [9 empty] | Excluded_unresolved | false | C：仅摘要核实 | Graphite cathode ¦¦ NV | 10.1002/adfm.202212287 | Original abstract | 93.8%为LT/RT容量比；85.35%/1000/5C温度未明确。 |  | as reported; see notes for calculated/activation basis | reported test endpoint | https://doi.org/10.1002/adfm.202212287
R09_m70 | R09 | -70 | [9 empty] | Excluded_unresolved | false | C：仅摘要核实 | Graphite cathode ¦¦ NV | 10.1002/adfm.202212287 | Original abstract | 摘要只确认可工作，循环次数/分别倍率未知。 |  | as reported; see notes for calculated/activation basis | reported test endpoint | https://doi.org/10.1002/adfm.202212287
R10_m40 | R10 | -40 | 6000 | [8 empty] | Excluded_unresolved | false | C：仅摘要核实 | PTPAn ¦¦ hydrogen titanate (HTO) | 10.1002/adma.202307592 | Original abstract | 摘要核实圈数和温度，两向倍率未知。 | 94.1 | as reported; see notes for calculated/activation basis | reported test endpoint | https://doi.org/10.1002/adma.202307592
R10_m60 | R10 | -60 | 1000 | [8 empty] | Excluded_unresolved | false | C：仅摘要核实 | PTPAn ¦¦ hydrogen titanate (HTO) | 10.1002/adma.202307592 | Original abstract | 摘要核实圈数和温度，两向倍率未知。 | 91 | as reported; see notes for calculated/activation basis | reported test endpoint | https://doi.org/10.1002/adma.202307592
R11_m60 | R11 | -60 | 20000 | [8 empty] | Excluded_unresolved | false | C：仅摘要核实 | PTPAn ¦¦ Ti3C2 MXene | 10.1002/anie.202406765 | Original abstract | 摘要核实圈数和温度，两向倍率未知。 | 86.7 | as reported; see notes for calculated/activation basis | reported test endpoint | https://doi.org/10.1002/anie.202406765
R12_m40_850 | R12 | -40 | 850 |  |  |  |  | 0.1 | A g^-1 |  | 1 | Literature_nominal_symmetry | true | B：正文核实；SI未取得 | P(PhTz) ¦¦ hard carbon (K-DIB full-cell) | 10.1002/adma.73760 | Main §2.7; Fig.7c,e | 共同GCD0.1 A/g=0.5C；两向电流未独立列出，名义对称Y=1是假设。 | 87 | as reported; see notes for calculated/activation basis | reported test endpoint | https://pmc.ncbi.nlm.nih.gov/articles/PMC13431697/
R12_m40_1000 | R12 | -40 | 1000 |  |  |  |  | 1 | A g^-1 |  | 1 | Literature_nominal_symmetry | true | B：正文核实；SI未取得 | P(PhTz) ¦¦ hard carbon (K-DIB full-cell) | 10.1002/adma.73760 | Main §2.7; Fig.7f | 另一独立GCD1A/g=5C，循环保持率67%；名义Y=1是假设。 | 67 | as reported; see notes for calculated/activation basis | reported test endpoint | https://pmc.ncbi.nlm.nih.gov/articles/PMC13431697/

## Read_me
Item | Explanation
交付状态 | V2逐项复核稿：12篇独立文献，新增可核实字段及独立试验行；未达到20篇。未报告与无法取得的数据保留NR/NV，不承诺补造所有空项。
逐项复核范围 | 原先13条记录×13字段=169个A:M单元格逐项检查；此后追加的同篇独立低温循环另外列行，不增加论文数量。审计证据含来源、原句/图内印刷值、图页与未解决项。
新取得资料 | R12取得PMC公开完整正文，补RT全电池循环/倍率、LT电解液、850圈倍率及另一个1000圈测试；SI未取得。R07/R08/R09/R10/R11仍仅摘要可核实部分结果。
新补全与校正 | R02 RT40圈0.5C；R03 RT25mg/cm²软包150圈1C；R05 −40°C明确窗口0.6–3.0V；R06图内印刷端值可计算107.2%/3000与98.3%/1000，并补−12°C500圈；详见变更表。
NV与NR | NV为本次未能核实，NR为已查取得材料但未报告可录入值。图上没有印出的曲线精确坐标不估读出小数；R06电压约2.0–4.1V仅能标≈图示端点。
图的定义 | 横轴同次低温循环试验的圈数；纵轴该次试验的放电倍率/充电倍率，无量纲。用户称ragon，但该指定坐标是循环次数–倍率比散点图，非标准能量–功率Ragone图。按用户指定坐标执行。
严格图 | 仅纳入分向倍率明确可计算的3个This work点；数据来自用户，已核对转录与算术，未独立验证实验。当前文献未取得足以独立拆分同次循环两向倍率的证据。
条件性比较图 | 空心文献点以“单一共同GCD/循环电流按对称解释”得到名义比值1；Symmetry_assumption=true。这些1是假设，不是分别报告/独立核实的充放倍率比，不可删去脚注直接作为已验证SI证据。
禁止拼接 | 原表K3 0.5C–10C可算20，但没有对应循环圈数；J3 2000圈是0.5C–1C，比值2。不能画(2000,20)，也不能将不同论文/温度/配方/全半电池试验组合。
用户原始数据 | A1:N4的值、样式、原合并区域保留。J3=(2000,2)，J4=(200,10)，M3=(80,1)。前两项原表未明确封装，不称其为已确认扣式；软包由L3/M3明确。
循环终点 | 不同论文圈数是各自展示/记录终点，容量保持率不同，不是统一80%失效寿命。图不代表统一寿命阈值排序，也不代表某温度/载量下的普适优劣。
R05终点 | 124圈47.8%为完整源数据末端；主图仅显示至120圈（61.2%）。条件图选择120显示末端，124列入审计排除项，不同端点不算两次独立实验。
分区/时间 | 沿用2021-10-17至2026-10-17、<0°C、中科院大类1区；分区为2025年3月版公开二级来源，仍未取得官方原表。
新增候选SI | 新CEJ10.1016/j.cej.2025.166152取得官方SI，可核对构型/电解液/载量/电压；未取得全DIB低温循环圈数，HC¦¦Na的17圈不可冒充DIB全电池。候选不计入12篇主表。