## 阅读说明
项目 | 说明
交付状态 | 部分完成的可追溯核验稿：主表12篇独立文献、13条温度/体系记录；距离20篇还差8篇。5篇取得正文+SI，1篇取得摘要+SI，6篇仅摘要。不能作为已完成全部要求的投稿终稿。
筛选范围 | 2021-10-17至2026-10-17（固定沿用本次检索口径）；按首次正式在线发表日期，无法精确到日者保留原有精度。测试必须低于0°C。
期刊分区 | 遵循用户确认的中科院大类1区；统一采用公开可核实的2025年3月分区版本。分区证据为科研通等二级公开来源，未取得官方分区库授权原表；不将2026“新锐分区”当中科院分区，也不以JCR Q1替代。所有主表期刊在该来源列为大类1区。
数量与计数 | 同一研究多个温度只计1篇；R10两行计1篇。不把综述、德英重复版本、同一研究的会议摘要计成新增原创论文。已单列19条待定/排除/检索线索，总筛选记录31条，不等于31篇合格文献。
DIB范围 | 阳离子不限。保留与用户C¦¦Li对比相关的金属对电极DIB/半电池，但明确半电池与实用全电池。普通摇椅式离子电池、仅双盐、仅单电极双离子共储均不自动纳入。R04为基于原文储能机制的Al-DIB分类，原文名称是aluminum-organic battery。
NR | 已检查可取得的正文和SI后，没有可直接填入该字段的报告值；不等同0或No。NR/100/0.5C表示循环数及倍率已知、精确保持率未报告。
NV | 本次未核实，包括全文/SI不可得、图线无明确数值或无法确定测试条件；不代表原文未报告。摘要限定数据严禁补全未知实验条件。
计算值 | [calc.]明确表示根据作者报告容量或Source Data计算，保留原始分子分母、单位和公式。未采用曲线数字化估读。不同温度/倍率/首圈/活化峰值的分母不能混用。
循环与倍率 | 循环栏为保持率/循环数/倍率或电流；倍率栏为同温度高倍率容量/基准倍率容量。仅报告一个倍率时原样保留，未擅自补成充电–放电对称倍率。低温/室温容量比单独放在证据/补充数据，不填倍率栏。
软包 | Yes仅说明有明确软包证据；软包演示不等同软包循环数据。未取得正文者填NV，已查资料未报告者填NR，未凭缺项写No。
载量和电压 | 标明活性物质、正负极、测试组及单位。平均电压不当作截止电压。R05循环/倍率载量不同，R06约1mg cm⁻²原文为electrode loading，未擅自断言活性质量基准。
原始数据 | 原模板This work的全部A1:N4单元格值、样式和合并区域保留；这些用户数据未独立核验。外部研究的正确性指对来源的忠实转录，不代表独立重复实验验证。
使用顺序 | 先看主表O/P列及单元格批注，再用文献与DOI、逐项数据证据、计算审计、冲突与补充数据复核。A类资料完整度高于B/C，但A类也存在NV和NR。主表打印区域仅A:N，投稿时必须携带相应脚注。
尚待完成 | 取得6篇摘要限定论文的正文与SI，补齐未核实字段；核对分区官方原表；扩大检索或获得候选原文后再判断能否达到20篇。本次不足不等于断言该领域不存在20篇符合条件的研究。

## 性能对比表
|  |  |  | room temperature |  |  |  | low temperature |  |  |  |  | Ref | 核验说明 / Notes | 资料完整度 | DOI
Cell configuration (cathode¦¦anode) | Electrolyte Formulation | Voltage rage(V) | Mass Loading (mg cm-2) | Cycling(retention/cycles/charge-discharge rate) | Rate performace (retention/charge-discharge rate) | Pouch cell or not | Pouch cell Cycling(retention/cycles/charge-discharge rate) and Pouch cell Rate performace (retention/charge-discharge rate) | Temperature（℃） | Cycling(retention/cycles/charge-discharge rate） | Rate performace (retention/charge-discharge rate） | Pouch cell or not | Pouch cell Cycling(retention/cycles/charge-discharge rate) | This work
C¦¦Li | MFC | 3V-5.2V | 5 | 92.42%/1200/5C-5C | 92.79%/25C-25C | yes | 100%/150/0.5C-0.5C 94.3%/10C-10C | -40℃ | 96%/2000/0.5C-1C | 95.89%/0.5C-10C | yes | 100%/80/0.2C-0.2C |  | 用户原有This work数据：原样保留，未独立核验，不计入外部文献数量。 | 用户提供
[8 empty] | -50℃ | 99%/200/0.1C-1C | / | / | /
Graphite ¦¦ Li (dual-ion half-cell; coin) | 4.8 M LiFSI + 1 wt% LiPF6 FEA/DMC = 8:2 (v/v) | RT: 3.0–5.1 LT: 3.0–5.0 | ≈2.0 (reported electrode loading) | 91.5% / 2000 / 5C | 94.8% / 30C (baseline: 2C) | NR | NR | −20 | NR / 100 / 0.5C “almost no capacity decay” | NR | NR | NR | R01 | 正文与SI Table S2的室温循环数值冲突：正文/Fig.4c为91.5%/2000/5C，SI表为94.1%/2000/2C。本表采用正文及主图并保留冲突记录。−30°C容量69.2 mAh g⁻¹@0.5C不等于循环保持率。 | A：正文＋SI | 10.1016/j.cej.2024.152602
PTPAn ¦¦ carbon-coated Al (anode-free K-DIB; N/P=0) | 1 M KPF6 in DME/diglyme = 8:2 (v/v) + saturated KClO4 | 2.0–4.3 | 5–7 (PTPAn active mass) | NV | NV | NV | NV | −40 | 80% / 183 / NV | NV | NV | NV | R02 | −40°C 80%/183 cycles来自原始摘要；对应倍率尚未核实。SI Fig.S20的0.5C是PTPAn半电池，不能移用到无负极全电池。 | B：摘要＋SI；正文未取得 | 10.1021/jacs.4c12126
Graphite ¦¦ Li (coin; separate RT pouch tests) | RT: LiTFSI/DMC/HFE = 1:1.64:1.23 (mol) LT: DMC replaced by EMC (LHCE-EMC) | 3.0–5.1 | Coin: 2.0–3.0 RT pouch: 10 (selected test) | 83% / 2000 / 5C | NR / 50C 87.11 mAh g⁻¹ | Yes (RT) | NR / 200 / 2C “negligible capacity fading” (10 mg cm⁻²) | −20 | NR / 700 / 5C (LHCE-EMC) | NR | NR | NR | R03 | 室温使用DMC型LHCE，−20°C使用EMC替代DMC的LHCE-EMC，不是同一电解液。13000次结果在10000次时更换Li，不作为连续寿命使用。 | A：正文＋SI | 10.1002/adma.202513832
PTT-4 ¦¦ Al (Swagelok; RT pouch also reported) | AlCl3/[EMIm]Cl = 1.3:1 (mol) | RT: 0.1–2.2 LT cutoffs: NV | ≈1.0–1.5 (active material) | NR / 18000 / 10 A g⁻¹ 99 mAh g⁻¹ at end | 56.4% [calc.] / 10 A g⁻¹ (baseline: 1 A g⁻¹) | Yes (RT) | 93% / 1500 / 1 and 2 A g⁻¹ Rate: 88.2% [calc.] at 2 vs 1 A g⁻¹ | −20 | ≈100% / 12000 / 1 A g⁻¹ (after activation) | 37.9% [calc.] / 5 A g⁻¹ (baseline: 0.05 A g⁻¹) | NR | NR | R04 | 室温与低温循环有活化过程；−20°C约100%以活化后的稳定阶段为语境，不能等同首圈基准。文中Al¦¦PTT-4已按模板改为正极¦¦负极。 | A：正文＋SI；DIB按机制判定 | 10.1093/nsr/nwaf526
Graphite ¦¦ PTCDI (single-layer pouch) | EG-PAM-DG-TFSI-Cl hydrogel 40 vol% EG + 60 vol% aqueous stock Stock: 1 M LiTFSI + 2 M ZnCl2 | −40°C: upper cutoff 3.0 Lower cutoff: NV | Graphite: 1.0 (rate); 1.2 (cycling) | NR | NR | Yes (cell format) | NR | −40 | 47.8% [calc.] / 124 / 80 mA g⁻¹ (reference: cycle 1) | 23.4% [calc.] / 100 mA g⁻¹ (baseline: 60 mA g⁻¹) | Yes | 47.8% [calc.] / 124 / 80 mA g⁻¹ (same pouch test as J) | R05 | 所有相关性能测试为单层软包。室温存在不同的氯析出反应，不将其等同低温石墨阴离子嵌入DIB的室温寿命。124次保持率由作者Source Data计算，非原文报告的百分数。 | A：正文＋SI＋Source Data | 10.1038/s41467-026-74628-2
TPPAPZ ¦¦ Na (half-cell) Separate RT pouch: TPPAPZ ¦¦ HC | 1 M NaPF6 in PC + 5% FEC (% basis not stated) | NV | ≈1 (electrode loading; active-mass basis NR) | 88% / 1000 / 0.2 A g⁻¹ (Na half-cell) | 80% / 10 A g⁻¹ (baseline: 0.3 A g⁻¹) | Yes (HC full-cell demo) | NR | −30 | NR / 3000 / 0.5 A g⁻¹ Final: 89 mAh g⁻¹; Na half-cell | NR / 0.5 A g⁻¹ 100 mAh g⁻¹ | NR | NR | R06 | 零下性能不是TPPAPZ¦¦HC全电池结果。−30°C的1000次测试正文标0.2 A g⁻¹而Fig.3j标0.5，故主表采用另一个明确的3000次/0.5结果。软包仅核实演示，不等于循环验证。 | A：正文＋SI | 10.1039/d6sc05745d
Coated graphite ¦¦ 3D-framework Li | NV | NV | NV | NV | NV | NV | NV | −25 (operating range endpoint) | NV | NV | NV | NV | R07 | 摘要将80%/2700与−25至40°C工作范围并述，未给2700次对应温度；电流单位在摘要元数据中异常为mA⁻¹。不能擅自填为−25°C循环数据。 | C：仅摘要核实 | 10.1002/adfm.202201038
PyPz cathode ¦¦ NV (aluminum DIB) | NV | NV | NV | NV | NV | NV | NV | −30 | NV | NV | NV | NV | R08 | −30°C运作由摘要确认；100000次及231 mAh g⁻¹未明确属于−30°C，未移入低温循环栏。 | C：仅摘要核实 | 10.1002/aenm.202203253
Graphite cathode ¦¦ NV | LiPF6 in methyl acetate/DEC Concentration and ratio: NV | NV | NV | NV | NV | NV | NV | −20; −70 (operation) | NV | NV | NV | NV | R09 | −20°C容量为室温的93.8%，这是LT/RT比值，不能写入倍率保持率。摘要85.35%/1000/5C温度未明确；−70°C仅确认可工作。首次在线元数据仅精确到2023-01。 | C：仅摘要核实 | 10.1002/adfm.202212287
PTPAn ¦¦ hydrogen titanate (HTO) | NV | NV | NV | NV | NV | NV | NV | −40 | 94.1% / 6000 / NV | NV | NV | NV | R10 | −40与−60°C是同一篇论文的两组测试，只计1篇；倍率、电解液与载量待全文。 | C：仅摘要核实 | 10.1002/adma.202307592
PTPAn ¦¦ hydrogen titanate (HTO) | NV | NV | NV | NV | NV | NV | NV | −60 | 91% / 1000 / NV | NV | NV | NV | R10 | −40与−60°C是同一篇论文的两组测试，只计1篇；倍率、电解液与载量待全文。 | C：仅摘要核实 | 10.1002/adma.202307592
PTPAn ¦¦ Ti3C2 MXene | NV | NV | NV | NV | NV | NV | NV | −60 | 86.7% / 20000 / NV | NV | NV | NV | R11 | −60°C循环86.7%/20000由摘要确认，倍率未核实。英文anie与德文ange版本不重复计数。 | C：仅摘要核实 | 10.1002/anie.202406765
P(PhTz) ¦¦ hard carbon (K-DIB full-cell) | NV | NV | NV | NV | NV | NV | NV | −40 | 87% / 850 / NV | NV | NV | NV | R12 | −40°C 87%/850属于全电池；3.55V是平均放电电压，不能写成截止电压窗口。1300次结果未在摘要明确温度及保持率。 | C：仅摘要核实 | 10.1002/adma.73760
Note on A5: R01 ¦ 10.1016/j.cej.2024.152602 §2.5; §4 作者接受稿正文 / NIMS机构仓储 …rature performance. In this work, we designed a novel 4.8 M LiFSI FEA/DMC + 1% LiPF6 electrolyte and studied its effects on the electrochemical performances of dual-ion half-cells with graphite cathode and lithium anode in a wide temperature range from -30 C to 25 C. We found that this electrolyte shows a low melting point of about -93 C, as measured by differential scanning calorimetry (DSC) and forms an effective protection layer on the Al current collector. The graphite¦¦Li cells with 4.8 M LiFSI FEA/DMC + 1% L… 原文直录 https://mdr.nims.go.jp/filesets/0a3ff601-bb8f-4163-9103-ae68c5075ec0/download
Note on B5: R01 ¦ 10.1016/j.cej.2024.152602 §4 Experimental 作者接受稿正文 / NIMS机构仓储 …reparation: LiFSI (DoDoChem), LiPF6 (DoDoChem), FEA (Shangfluoro Technology) and DMC (Shanshan Technology) were purchased and used as they are. 4.8 M LiFSI and 1 wt% LiPF6 (with respect to the electrolyte) were added to FEA/DMC (8:2 by volume), FEA, and DMC to yield 4.8 M LiFSI FEA/DMC + 1% LiPF6, 4.8 M LiFSI FEA + 1% LiPF6, and 4.8 M LiFSI DMC + 1% LiPF6 electrolytes, respectively. 4.8 M LiFSI FEA/DMC electrolyte was made with a similar procedure without adding LiPF6. All the electrolytes were fabri… 原文直录 https://mdr.nims.go.jp/filesets/0a3ff601-bb8f-4163-9103-ae68c5075ec0/download
Note on C5: R01 ¦ 10.1016/j.cej.2024.152602 §2.3, §2.5 作者接受稿正文 / NIMS机构仓储 …can give high power capability at room temperature, we test here the capability of the graphite cathode at low temperatures in the range of 0 °C to -30 °C from 3.0 V to 5.0 V at a current density of 0.5 C. For comparison, graphite electrodes in 3.7 M LiPF6 FEA/DMC = 8:2 was also tested to show the distinctive advantages of LiFSI over LiPF6. Note that due to the lower solubility of LiPF6 in organic electrolytes, 3.7 M is the maximum concentration of LiPF6 that can be dissolved in FEA/DMC solvents. It can be se… …m stability of the battery with a capacity of 96.1 mAh g-1 (91.5 % capacity retention) at 5 C after 2000 cycles at 25 C because the electrolyte is stable up to 5.1 V (vs. Li/Li+) and has good compatibility with aluminum current collector and graphite cathode, compared with 4.8 M LiFSI FEA/DMC, 4.8 M LiFSI FEA + 1% LiPF6, and 4.8 M LiFSI DMC + 1% LiPF6 electrolytes, as shown by X-ray photoelectron spectroscopy (XPS) and transmission electron microscopy (TEM). It is noted that the deposition of metalli… 原文直录 https://mdr.nims.go.jp/filesets/0a3ff601-bb8f-4163-9103-ae68c5075ec0/download
Note on D5: R01 ¦ 10.1016/j.cej.2024.152602 §4 electrode preparation 作者接受稿正文 / NIMS机构仓储 …des were dried at 110 C overnight in a vacuum oven. Electrodes were punched into discs with diameter of 16 mm with a packing density of about 1.2 g cm-3 and an average mass loading of ~2.0 mg cm-2. The graphite electrodes were coupled with Li metal as counter electrode, PVdF separator and assembled into a 2032-coin cell in an Ar-filled glove box. The amount of electrolyte used in half-cells is approximately 160 L. Electrochemical test: The room-temperature electrochemical tests were measured by a Neware battery tes… 原文直录 原句给电极平均载量，未擅自将其细化为活性质量或涂层总质量。 https://mdr.nims.go.jp/filesets/0a3ff601-bb8f-4163-9103-ae68c5075ec0/download
Note on E5: R01 ¦ 10.1016/j.cej.2024.152602 §2.3; Fig.4c 作者接受稿正文 / NIMS机构仓储 …give 69.2 mAh g-1 at 0.5 C. The graphite¦¦Li DIB with 4.8 M LiFSI FEA/DMC + 1% LiPF6 electrolyte also exhibits a stable cycle life with a capacity retention of 91.5% at 5 C after 2000 cycles at 25 C. The electrolyte forms a uniform cathode electrolyte interface film on the graphite surface, as confirmed by transmission electron microscopy and X-ray photoelectron spectroscopy, which enables the outstanding electrochemical performance of the graphite cathode in a wide working temperature range from -3… 原文直录 保持率以最大容量约105 mAh g⁻¹为基准，末端96.1；见冲突记录。 https://mdr.nims.go.jp/filesets/0a3ff601-bb8f-4163-9103-ae68c5075ec0/download
Note on F5: R01 ¦ 10.1016/j.cej.2024.152602 §2.3; Fig.4d; Fig.S9 作者接受稿正文 / NIMS机构仓储 …nvestigated (Figure 4d). For cells tested with 4.8 M LiFSI FEA/DMC + 1% LiPF6 electrolyte, the discharge capacity can be maintained at about 102.0 mAh g-1 with 94.8 % capacity utilization even at 30 C, with small polarization at high current rates (Figure S9, Supporting Information). In comparison, battery with 4.8 M LiFSI FEA/DMC shows larger volage polarization while that with 4.8 M LiFSI FEA + 1% LiPF6 shows lower discharge capacity. These results indicate that the 4.8 M LiFSI FEA/DMC + 1% LiPF6 … 原文直录 作者报告capacity utilization；基准取Fig.4d倍率序列首级2C。 https://mdr.nims.go.jp/filesets/0a3ff601-bb8f-4163-9103-ae68c5075ec0/download
Note on G5: R01 ¦ 10.1016/j.cej.2024.152602 正文及可取得的SI 作者接受稿正文 / NIMS机构仓储 缺项核对 已检查的正文及SI未给出可直接用于此字段的数值。 https://mdr.nims.go.jp/filesets/0a3ff601-bb8f-4163-9103-ae68c5075ec0/download
Note on H5: R01 ¦ 10.1016/j.cej.2024.152602 正文及可取得的SI 作者接受稿正文 / NIMS机构仓储 缺项核对 已检查的正文及SI未给出可直接用于此字段的数值。 https://mdr.nims.go.jp/filesets/0a3ff601-bb8f-4163-9103-ae68c5075ec0/download
Note on I5: R01 ¦ 10.1016/j.cej.2024.152602 §2.5; Fig.S12 作者接受稿正文 / NIMS机构仓储 … 88.0 mAh g-1 with 86.3 % capacity retention after 500 cycles (Figure 6e). Even if the temperature is as low as -20 C, the battery can still cycle steadily for 100 cycles at 0.5 C with almost no capacity decay (Figure S12, Supporting Information). These results show that 4.8 M LiFSI FEA/DMC + 1% LiPF6 electrolyte is favorable for graphite¦¦Li dual-ion half-cells working within a wide temperature range from -30 °C to 25 °C. The high-rate charging/discharge capabilities of graphite¦¦Li dual-ion half cells with LiF… 原文直录 https://mdr.nims.go.jp/filesets/0a3ff601-bb8f-4163-9103-ae68c5075ec0/download
Note on J5: R01 ¦ 10.1016/j.cej.2024.152602 §2.5; Fig.S12 作者接受稿正文 / NIMS机构仓储 … 88.0 mAh g-1 with 86.3 % capacity retention after 500 cycles (Figure 6e). Even if the temperature is as low as -20 C, the battery can still cycle steadily for 100 cycles at 0.5 C with almost no capacity decay (Figure S12, Supporting Information). These results show that 4.8 M LiFSI FEA/DMC + 1% LiPF6 electrolyte is favorable for graphite¦¦Li dual-ion half-cells working within a wide temperature range from -30 °C to 25 °C. The high-rate charging/discharge capabilities of graphite¦¦Li dual-ion half cells with LiF… 原文直录 作者定性表述不能改写成精确100%。 https://mdr.nims.go.jp/filesets/0a3ff601-bb8f-4163-9103-ae68c5075ec0/download
Note on K5: R01 ¦ 10.1016/j.cej.2024.152602 正文及可取得的SI 作者接受稿正文 / NIMS机构仓储 缺项核对 未报告零下倍率容量保持率；0°C倍率结果不满足本次<0°C范围。 https://mdr.nims.go.jp/filesets/0a3ff601-bb8f-4163-9103-ae68c5075ec0/download
Note on L5: R01 ¦ 10.1016/j.cej.2024.152602 正文及可取得的SI 作者接受稿正文 / NIMS机构仓储 缺项核对 已检查的正文及SI未给出可直接用于此字段的数值。 https://mdr.nims.go.jp/filesets/0a3ff601-bb8f-4163-9103-ae68c5075ec0/download
Note on M5: R01 ¦ 10.1016/j.cej.2024.152602 正文及可取得的SI 作者接受稿正文 / NIMS机构仓储 缺项核对 已检查的正文及SI未给出可直接用于此字段的数值。 https://mdr.nims.go.jp/filesets/0a3ff601-bb8f-4163-9103-ae68c5075ec0/download
Note on A6: R02 ¦ 10.1021/jacs.4c12126 SI p.3 ACS官方Figshare补充信息 …ared PTPAn electrode has an average active material loading of 5~7 mg cm-2. Assembly of coin cells: coin cells (CR2032) with PTPAn as the cathode electrode and commercial Al current collector (diameter 19 mm) coated with carbon layer (denoted as Al) as the anode electrode were assembled in an Ar-filled glove box. For K¦¦Al half-cells and K¦¦K symmetric cells, the diameter of the K disc and Al foil are 10 and 19 mm. In all these coin cells, two layers of Celgard 2400 film were used as separators, and the amount of electrolyte … 原文直录 https://api.figshare.com/v2/file/download/51588571
Note on B6: R02 ¦ 10.1021/jacs.4c12126 SI p.2 ACS官方Figshare补充信息 …KFSI-EC/DEC (KSED), 1 M KFSI-DME (KSD), 0.8 M KPF6-EC/DEC (KED), 1 M KPF6-DME (KD), 1 M KPF6-G2 (KG), and 1 M KPF6-DME/G2 (2KDG) (volume ratio of DME to G2 was 8:2). Subsequently, 20 mM of salts including KBF4, KClO4, KOTF, KFSI, and KTFSI were added to the preferred electrolyte 1 M KPF 6-DME/G2 to study the influence of different anions on SEI components. Saturated potassium perchlorate (KClO4) was added to further enhance the antioxidative capability of the electrolyte. All electrolytes were prep… …uding KBF4, KClO4, KOTF, KFSI, and KTFSI were added to the preferred electrolyte 1 M KPF 6-DME/G2 to study the influence of different anions on SEI components. Saturated potassium perchlorate (KClO4) was added to further enhance the antioxidative capability of the electrolyte. All electrolytes were prepared in an Ar-filled glove box with O2 and H2O levels below 0.01 ppm, and then dehydrated with 3 Å molecular sieves for 48 hours. Preparation of PTPAn electrode: PTPAn powder (as prepared, 60% by weight), … 原文直录 20mM是添加盐筛选步骤，不能将其当作最终饱和KClO4浓度。 https://api.figshare.com/v2/file/download/51588571
Note on C6: R02 ¦ 10.1021/jacs.4c12126 SI p.3 ACS官方Figshare补充信息 … cycling tests at 25 ℃ and -40 ℃ were carried out on CT 2001A Land battery testing systems with incubators, and the applied voltage window is in the range from 4.3 to 2.0 V (V vs. K/K+). 1 C-rate equals to 110 mA g-1. Energy density of the AFPDIB is calculated based on the following two methods: Method 1 Calculation based on cathode and anode active materials only, without considering the electrolyte. The cell capacity (Cfull) is shown as follows: 𝑄𝑐𝑎𝑡ℎ𝑜𝑑𝑒 𝑚𝑐 𝑞𝑐 𝐶𝑓𝑢𝑙𝑙 = = 𝑚𝑎 + 𝑚𝑐 𝑚𝑎 + 𝑚𝑐 𝐸 = 𝐶𝑓𝑢𝑙𝑙 × 𝑉𝑚 qc… 原文直录 SI将窗口标注V vs. K/K+；保留其原始记法，不自行重定义参比。 https://api.figshare.com/v2/file/download/51588571
Note on D6: R02 ¦ 10.1021/jacs.4c12126 SI p.3 ACS官方Figshare补充信息 …r, vacuum dried at 80 °C for 12 hours, and pressed into a disc with a diameter of 14 mm. The prepared PTPAn electrode has an average active material loading of 5~7 mg cm-2. Assembly of coin cells: coin cells (CR2032) with PTPAn as the cathode electrode and commercial Al current collector (diameter 19 mm) coated with carbon layer (denoted as Al) as the anode electrode were assembled in an Ar-filled glove box. For K¦¦Al half-cells and K¦¦K symmetric cells, the diameter of the K disc and Al foil are 1… 原文直录 https://api.figshare.com/v2/file/download/51588571
Note on E6: R02 ¦ 10.1021/jacs.4c12126 原文直录 未取得足以核实本项的证据；不代表论文未报告。
Note on F6: R02 ¦ 10.1021/jacs.4c12126 原文直录 未取得足以核实本项的证据；不代表论文未报告。
Note on G6: R02 ¦ 10.1021/jacs.4c12126 原文直录 未取得足以核实本项的证据；不代表论文未报告。
Note on H6: R02 ¦ 10.1021/jacs.4c12126 原文直录 未取得足以核实本项的证据；不代表论文未报告。
Note on I6: R02 ¦ 10.1021/jacs.4c12126 Abstract 出版社提交Crossref或PubMed/Europe PMC收录的原始摘要 …of-concept anode-free K dual-ion battery (N/P = 0) is fabricated, delivering a record-high energy density of 407 W h kg -1 cathode+anode with stable cycling of 183 cycles (80% capacity retention) at -40 °C. This work paves a way toward energy-dense batteries at extreme scenarios. 原文直录 https://www.ebi.ac.uk/europepmc/webservices/rest/search?query=DOI:10.1021/jacs.4c12126&format=json&resultType=core
Note on J6: R02 ¦ 10.1021/jacs.4c12126 Abstract 出版社提交Crossref或PubMed/Europe PMC收录的原始摘要 …of-concept anode-free K dual-ion battery (N/P = 0) is fabricated, delivering a record-high energy density of 407 W h kg -1 cathode+anode with stable cycling of 183 cycles (80% capacity retention) at -40 °C. This work paves a way toward energy-dense batteries at extreme scenarios. 原文直录 完整无负极DIB；倍率NV，不能采用半电池倍率。 https://www.ebi.ac.uk/europepmc/webservices/rest/search?query=DOI:10.1021/jacs.4c12126&format=json&resultType=core
Note on K6: R02 ¦ 10.1021/jacs.4c12126 原文直录 未取得足以核实本项的证据；不代表论文未报告。
Note on L6: R02 ¦ 10.1021/jacs.4c12126 原文直录 未取得足以核实本项的证据；不代表论文未报告。
Note on M6: R02 ¦ 10.1021/jacs.4c12126 原文直录 未取得足以核实本项的证据；不代表论文未报告。
Note on A7: R03 ¦ 10.1002/adma.202513832 SI Methods 补充信息 …chemical measurements The CR2032 coin cells (Welcos) were assembled by placing the cathode, electrolyte (100 μL), and glass fiber separator in a case, with the Li metal anode. The graphite cathode had an areal loading of 2.0–3.0 mg cm-2, while the Li-metal anode was a 100 μm-thick foil. A glass fiber separator (Whatman GF/A) with an areal thickness of approximately 200 μm was used. For each coin-type DIB cell, 100 μL of electrolyte was injected. Cell assembly was carried out in an argon-filled glove box. Line… 原文直录 https://www.ebi.ac.uk/europepmc/webservices/rest/PMC13040522/supplementaryFiles
Note on B7: R03 ¦ 10.1002/adma.202513832 SI Methods; Fig.S26c 补充信息 …tios of 1:11 and 1:1.67, respectively, while the localized high-concentration electrolyte (LHCE) was composed of salt, solvent, and diluent in a molar ratio of 1:1.64:1.23. Materials characterization Raman spectra were conducted by Raman Imaging Microscope (WITec, alpha300S) with a 532 nm laser. NMR spectra (1H–, 13C–, 19F–, 7Li–) were recorded at 25 °C on 600 MHz FT-NMR spectrometer (Varian, VNMRS600) with D2O or C6D6 as deuterated solvents. Two-dimensional Heteronuclear Overhauser Effect Spectroscopy (HO… …E in (a) 60 ℃ environment at 20 A g-1 and (b) 0 ℃ environment at 500 mA g-1. (c) Long-term cycling performance of Li¦ ¦graphite full cell using LHCE-EMC, where DMC is substituted with EMC, in -20 ℃ environment at 500 mA g-1. Figure S27. Long-term cycling performance of Li¦ ¦graphite full cell using LHCE. (a) Cycling stability and (b) voltage profiles of a DIB pouch cell with a graphite cathode (10 mg cm-2) and a 40 μm Li-metal anode operated at 2 C. (c) Cycling stability and (d) voltage profiles of a DIB pouch cell with a… 原文直录 HFE为1,1,2,2-tetrafluoroethyl 2,2,3,3-tetrafluoropropyl ether。 https://www.ebi.ac.uk/europepmc/webservices/rest/PMC13040522/supplementaryFiles
Note on C7: R03 ¦ 10.1002/adma.202513832 SI Electrochemical measurement 补充信息 … V to 5.1 V, using 100 mV increments and 5-minute time intervals per step. The galvanostatic battery test on the lithium-graphite DIBs was carried out with the cut-off voltage of 3.0–5.1 V vs. Li/Li+ on a battery cycler (WBCS 3000Le32, Wonatech). Low-temperature and high-temperature cycles were performed from -20 ℃ to 60 ℃, respectively, with the same cutoff voltage. Theoretical calculations were also performed The EIS measurements were carried out between 1 MHz and 10 mHz with an amplitude of 10 mV, on a potentiostat ch… 原文直录 原文明确低温与高温测试采用同一截止电压；使用恒流充放电窗口，不采用CV范围。 https://www.ebi.ac.uk/europepmc/webservices/rest/PMC13040522/supplementaryFiles
Note on D7: R03 ¦ 10.1002/adma.202513832 SI Methods; Fig.S27 补充信息 …embled by placing the cathode, electrolyte (100 μL), and glass fiber separator in a case, with the Li metal anode. The graphite cathode had an areal loading of 2.0–3.0 mg cm-2, while the Li-metal anode was a 100 μm-thick foil. A glass fiber separator (Whatman GF/A) with an areal thickness of approximately 200 μm was used. For each coin-type DIB cell, 100 μL of electrolyte was injected. Cell assembly was carried out in an argon-filled glove box. Linear sweep voltammetry (LSV), leak current tests, ionic … …ong-term cycling performance of Li¦ ¦graphite full cell using LHCE. (a) Cycling stability and (b) voltage profiles of a DIB pouch cell with a graphite cathode (10 mg cm-2) and a 40 μm Li-metal anode operated at 2 C. (c) Cycling stability and (d) voltage profiles of a DIB pouch cell with a graphite cathode (25 mg cm-2) and a 40 μm Li-metal anode operated at 1 C. Table S1. Chemical bonds of XPS F1s, N 1s, O 1s, C 1s, S 2p spectra for graphite cathode. F 1s (ev) N 1s (ev) O 1s (ev) C 1s (ev) S 2p (ev) L… 原文直录 https://www.ebi.ac.uk/europepmc/webservices/rest/PMC13040522/supplementaryFiles
Note on E7: R03 ¦ 10.1002/adma.202513832 Main §2.4; Fig.5a,b; Fig.S14 正文 / Europe PMC全文镜像 …ell failure occurring near 420 cycles due to fluctuations in Coulombic efficiency and discharge capacity. In contrast, LHCE maintained long‐term stability with 83% capacity retention after 2000 cycles. While high voltage stability could be a factor, LHCE showed only slightly improved stability compared to HCE in chronoamperometry (CA) and linear sweep voltammetry (LSV) at 5.2 V (Figure S15 , Supporting Information). Given that both electrolytes performed significantly better than LCE in the operati… …hile maintaining a constant graphene interlayer distance. 2.4 Electrochemical Performance of DIB A Li¦¦graphite cell was constructed and cycled at 25 °C with a current density of 0.5 A g −1 (5 C, calculated as 1 C = 100 mA g −1 based on the mass of graphite active material) to confirm its electrochemical performance under long‐term cycling conditions beyond kinetic evaluations ( Figure 5 a,b ; Figure S14 , Supporting Information). The DIB employing HCE delivered an initial discharge capacity of ≈109.5 mAh g −1 , simila… 原文直录 另有81%/7500/20C；不把更换负极后的13000次当连续寿命。 https://www.ebi.ac.uk/europepmc/webservices/rest/PMC13040522/fullTextXML
Note on F7: R03 ¦ 10.1002/adma.202513832 Fig.5; main text 正文 / Europe PMC全文镜像 …er kinetics in ionic conduction, electrochemical reactions, and interparticle interactions. At the cell level, rate capability tests demonstrated a capacity of 87.11 mAh g −1 at a high charge/discharge rate of 50 C (Figure 5f ; Figure S24 , Supporting Information). Additionally, during cycling at a 20 C rate, HCE failed after ≈300 cycles due to high current stress, whereas LHCE retained 81% of its capacity for 7500 cycles (Figure 5g ). Remarkably, stable operation beyond 13 000 cycles was achieved by… 原文直录 高倍率容量可核实；精确倍率保持率及对应分母未直接核实。 https://www.ebi.ac.uk/europepmc/webservices/rest/PMC13040522/fullTextXML
Note on G7: R03 ¦ 10.1002/adma.202513832 Main text; Fig.S27 正文 / Europe PMC全文镜像 …e for 1000 cycles, highlighting its ability to perform reliably under extreme environmental variations (Figure 5i ). For commercialization‐oriented evaluation, pouch cells were fabricated by pairing a 40 µm LMA with graphite cathodes of very high areal loadings (10 and 25 mg cm −2 ) in a DIB configuration (Figure S27 , Supporting Information). The cell with a 10 mg cm − 2 electrode exhibited highly stable cycling with negligible capacity fading over 200 cycles, even at a high current density of 2 C (… 原文直录 https://www.ebi.ac.uk/europepmc/webservices/rest/PMC13040522/fullTextXML
Note on H7: R03 ¦ 10.1002/adma.202513832 Main text; Fig.S27a,b 正文 / Europe PMC全文镜像 …ation). The DIB employing HCE delivered an initial discharge capacity of ≈109.5 mAh g −1 , similar to LHCE's 110.8 mAh g −1 , but declined to 101.8 mAh g −1 at 200 cycles, with cell failure occurring near 420 cycles due to fluctuations in Coulombic efficiency and discharge capacity. In contrast, LHCE maintained long‐term stability with 83% capacity retention after 2000 cycles. While high voltage stability could be a factor, LHCE showed only slightly improved stability compared to HCE in chronoamperometry … 原文直录 未把negligible写成精确100%；25mg载量是另一次测试。 https://www.ebi.ac.uk/europepmc/webservices/rest/PMC13040522/fullTextXML
Note on I7: R03 ¦ 10.1002/adma.202513832 Fig.S26c 补充信息 …with the cut-off voltage of 3.0–5.1 V vs. Li/Li+ on a battery cycler (WBCS 3000Le32, Wonatech). Low-temperature and high-temperature cycles were performed from -20 ℃ to 60 ℃, respectively, with the same cutoff voltage. Theoretical calculations were also performed The EIS measurements were carried out between 1 MHz and 10 mHz with an amplitude of 10 mV, on a potentiostat channel (VMP3, Biologic). In operando X-ray diffraction experiments were performed on the graphite electrode at beamline 9A (Pohan… 原文直录 https://www.ebi.ac.uk/europepmc/webservices/rest/PMC13040522/supplementaryFiles
Note on J7: R03 ¦ 10.1002/adma.202513832 Main text; Fig.S26c 正文 / Europe PMC全文镜像 …ctical use (Figure 5h ). LHCE maintained stable operation for 1000 cycles at 20 C and 5 C under 60 and 0 °C conditions, respectively, and extended stability to 700 cycles at 5 C even when EMC was used at −20 °C (Figure S26 , Supporting Information). Under a relatively fast charge/discharge rate of 10 C with temperature fluctuations between 60, 25, and 0 °C, LHCE remained stable for 1000 cycles, highlighting its ability to perform reliably under extreme environmental variations (Figure 5i ). For commercial… 原文直录 SI明确500 mA g⁻¹；1C=100 mA g⁻¹。 https://www.ebi.ac.uk/europepmc/webservices/rest/PMC13040522/fullTextXML
Note on K7: R03 ¦ 10.1002/adma.202513832 正文及可取得的SI 正文 / Europe PMC全文镜像 缺项核对 已检查的正文及SI未给出可直接用于此字段的数值。 https://www.ebi.ac.uk/europepmc/webservices/rest/PMC13040522/fullTextXML
Note on L7: R03 ¦ 10.1002/adma.202513832 正文及可取得的SI 正文 / Europe PMC全文镜像 缺项核对 已检查的正文及SI未给出可直接用于此字段的数值。 https://www.ebi.ac.uk/europepmc/webservices/rest/PMC13040522/fullTextXML
Note on M7: R03 ¦ 10.1002/adma.202513832 正文及可取得的SI 正文 / Europe PMC全文镜像 缺项核对 已检查的正文及SI未给出可直接用于此字段的数值。 https://www.ebi.ac.uk/europepmc/webservices/rest/PMC13040522/fullTextXML
Note on A8: R04 ¦ 10.1093/nsr/nwaf526 SI pp.4–5 补充信息 …Bohr magneton (9.274×10−24 J·T−1), 𝑣 is the microwave frequency (9.843 GHz). Electrochemical measurements The electrochemical performances were evaluated using Swagelok cells and pouch batteries. To prepare the organic cathode, active material (TT monomer and PTT polymers), acetylene black and polyvinylidene fluoride (PVDF) binder were mixed homogeneously in NMP by a weight ratio of 6:3:1, then the resulting slurry was cast onto on the tantalum (Ta) foil (thickness: 10 μm), followed by drying overnight … 原文直录 正文称aluminum-organic battery：p型PTT-4可逆结合AlCl4⁻，负极为Al金属/氯铝酸电解液；按Al-DIB储能机制归类，非仅凭标题。 https://www.ebi.ac.uk/europepmc/webservices/rest/PMC12796798/supplementaryFiles
Note on B8: R04 ¦ 10.1093/nsr/nwaf526 SI p.5 补充信息 … The mass loading of active materials is ca. 1.0–1.5 mg cm−2. To 4 prepare the ionic liquid electrolyte, AlCl3 was slowly added to [EMIm]Cl at a molar ratio of 1.3:1 (AlCl3:[EMIm]Cl) in an argon-filled glove box (O2 < 0.1 ppm, H2O < 0.1 ppm). Swagelok-type cells were assembled with an organic cathode (diameter: 12 mm), a glass fiber separator (Whatman GF/A, 14 mm), an aluminum foil anode (diameter: 14 mm), and AlCl3/[EMIm]Cl electrolyte (100 μL) in the argon-filled glove box. For in-situ electrochemi… 原文直录 https://www.ebi.ac.uk/europepmc/webservices/rest/PMC12796798/supplementaryFiles
Note on C8: R04 ¦ 10.1093/nsr/nwaf526 SI p.5 补充信息 …lCl3/[EMIm]Cl electrolyte. Galvanostatic charge/discharge tests were performed on the multichannel battery testing system (Neware BTS-53) in a voltage range of 0.1–2.2 V at 25 ℃. Cyclic voltammetry (CV) tests were conducted on EC-Lab electrochemical workstation in a voltage range of 0.1–2.3 V at different scan rates. Electrochemical impedance spectroscopy (EIS) tests were carried out in a frequency range of 100 kHz to 0.01 Hz with a perturbation amplitude of 5 mV under the open-circuit potential. Galva… 原文直录 该句明确在25°C；不据此擅自指定低温截止电压。 https://www.ebi.ac.uk/europepmc/webservices/rest/PMC12796798/supplementaryFiles
Note on D8: R04 ¦ 10.1093/nsr/nwaf526 SI p.4 补充信息 …rry was cast onto on the tantalum (Ta) foil (thickness: 10 μm), followed by drying overnight at 60 °C under vacuum. The mass loading of active materials is ca. 1.0–1.5 mg cm−2. To 4 prepare the ionic liquid electrolyte, AlCl3 was slowly added to [EMIm]Cl at a molar ratio of 1.3:1 (AlCl3:[EMIm]Cl) in an argon-filled glove box (O2 < 0.1 ppm, H2O < 0.1 ppm). Swagelok-type cells were assembled with an organic cathode (diameter: 12 mm), a glass fiber separator (Whatman GF/A, 14 mm), an aluminum foil anode (… 原文直录 https://www.ebi.ac.uk/europepmc/webservices/rest/PMC12796798/supplementaryFiles
Note on E8: R04 ¦ 10.1093/nsr/nwaf526 Fig.2d; main text 正文 / Europe PMC全文镜像 … g −1 , showing higher cycling stability than the TT cathode (Fig. 2d and Fig. S14 ). In comparison, the PTT-4 cathode demonstrates a high specific capacity of 99 mAh g −1 after 18 000 cycles. The increase in capacity at the beginning of cycling can be attributed to the activation process of porous polymer materials [ 34 ]. Such long-term cycling stability benefits from the extended π-conjugated polymer structure, which inhibits the dissolution of TT molecules in the electrolyte ( Figs S15 and S16 ) [… 原文直录 活化导致容量变化，未给可直接录入的精确保持率。 https://www.ebi.ac.uk/europepmc/webservices/rest/PMC12796798/fullTextXML
Note on F8: R04 ¦ 10.1093/nsr/nwaf526 Fig.2b,c; main text 正文 / Europe PMC全文镜像 …ore, the optimized PTT-4 cathode achieves a high energy density of 255 Wh kg −1 . In addition, the PTT-4 cathode shows good rate performance with capacities of 149, 132, 124, 117, 111, 105, 94 and 84 mAh g −1 at 1, 2, 3, 4, 5, 6, 8 and 10 A g −1 , respectively, which is better than the other polymer cathodes (Fig. 2c and Fig. S13 ). The superior rate performance of PTT-4 can be attributed to its highly cross-linked spatial structure and intrinsic porous structure, which allows for fast transport of elec… 计算：84/149×100 室温同一倍率序列，原文容量84和149 mAh g⁻¹。 https://www.ebi.ac.uk/europepmc/webservices/rest/PMC12796798/fullTextXML
Note on G8: R04 ¦ 10.1093/nsr/nwaf526 Fig.2f,g; Fig.S17 正文 / Europe PMC全文镜像 …ower density of the PTT-4 cathode with recently reported organic cathodes in AIBs. (f) Galvanostatic discharge/charge curves and (g) cycling performance of the pouch-type Al¦¦PTT-4 battery at 1 and 2 A g −1 . The photos show the open-circuit voltage and continuous power supply capability of the pouch battery after being fully charged. Remarkably, all polymer cathodes exhibit a long cycling life over 18 000 cycles at 10 A g −1 , showing higher cycling stability than the TT cathode (Fig. 2d and Fig. S14 ). … 原文直录 https://www.ebi.ac.uk/europepmc/webservices/rest/PMC12796798/fullTextXML
Note on H8: R04 ¦ 10.1093/nsr/nwaf526 Fig.2f,g; Fig.S17 正文 / Europe PMC全文镜像 …battery delivers a high capacity of 11.0 and 9.7 mAh at 1 and 2 A g −1 , respectively, and exhibits outstanding cycling stability, with a capacity retention of 93% after 1500 cycles (Fig. 2f and g and Fig. S17 ). The fully charged battery displays a stable open-circuit voltage of ∼2.0 V, which can power dozens of light-emitting diode (LED) lights. The battery can also operate stably at different bending states, showing good flexibility ( Fig. S18 ). Additionally, the designed PTT-4 cathode also delivers a hig… …gh energy density, along with a high power density (Fig. 2e and Table S2 ). Furthermore, the assembled pouch-type Al¦¦PTT-4 battery delivers a high capacity of 11.0 and 9.7 mAh at 1 and 2 A g −1 , respectively, and exhibits outstanding cycling stability, with a capacity retention of 93% after 1500 cycles (Fig. 2f and g and Fig. S17 ). The fully charged battery displays a stable open-circuit voltage of ∼2.0 V, which can power dozens of light-emitting diode (LED) lights. The battery can also operate stably at… 报告值＋计算：9.7/11.0×100 图注给1和2 A g⁻¹；不声称1500次全在某一倍率，也未自行补充切换时点。 https://www.ebi.ac.uk/europepmc/webservices/rest/PMC12796798/fullTextXML
Note on I8: R04 ¦ 10.1093/nsr/nwaf526 Fig.3g 正文 / Europe PMC全文镜像 …etics. The constructed Al¦¦PTT-4 battery demonstrates excellent cycling stability at a low temperature of −20°C, with a capacity retention of ∼100%, even after 12 000 cycles. Both experimental characterizations and theoretical calculations confirm a two-step 12-electron-transfer reaction mechanism with dual-electron redox for each active unit. Our findings provide a new insight for designing a rational molecular structure to realize high-energy AOBs with low temperature durability. RESULTS AND DISCUSSION Mol… 原文直录 https://www.ebi.ac.uk/europepmc/webservices/rest/PMC12796798/fullTextXML
Note on J8: R04 ¦ 10.1093/nsr/nwaf526 Fig.3g; main text 正文 / Europe PMC全文镜像 …C is also tested after full activation. Impressively, the PTT-4 cathode exhibits extraordinary cycling stability with a capacity retention of ∼100%, even after 12 000 cycles (100 days) at 1 A g −1 (Fig. 3g ). Furthermore, the PTT-4 cathode still maintains ∼87% capacity after 3000 cycles (158 days) at 0.2 A g −1 ( Fig. S25 ). Compared with the reported organic cathode materials in AIBs, PTT-4 shows prominent low-temperature durability (Fig. 3h ), which is mainly attributed to its stable molecular structure and unique re… 原文直录 另有≈87%/3000/0.2 A g⁻¹，见Fig.S25。 https://www.ebi.ac.uk/europepmc/webservices/rest/PMC12796798/fullTextXML
Note on K8: R04 ¦ 10.1093/nsr/nwaf526 Fig.3e; main text 正文 / Europe PMC全文镜像 …rther explore its electrochemical performance at low temperature. Specifically, the PTT-4 cathode also shows good rate performance at −20°C, with capacities of 140, 135, 128, 124, 115, 109, 107, 82, 68 and 53 mAh g −1 at 0.05, 0.1, 0.2, 0.3, 0.5, 0.8, 1, 2, 3 and 5 A g −1 , respectively (Fig. 3e ). Moreover, when the current density is returned to 0.05 A g −1 , the capacity recovers to 141 mAh g −1 , showing good reversibility (Fig. 3f ). The cycling performance of the PTT-4 cathode at −20°C is also tes… 计算：53/140×100 同为−20°C，不能与RT倍率值直接混为同一倍率分母。 https://www.ebi.ac.uk/europepmc/webservices/rest/PMC12796798/fullTextXML
Note on L8: R04 ¦ 10.1093/nsr/nwaf526 正文及可取得的SI 正文 / Europe PMC全文镜像 缺项核对 取得的正文与SI仅核实室温软包，未见−20°C软包测试。 https://www.ebi.ac.uk/europepmc/webservices/rest/PMC12796798/fullTextXML
Note on M8: R04 ¦ 10.1093/nsr/nwaf526 正文及可取得的SI 正文 / Europe PMC全文镜像 缺项核对 已检查的正文及SI未给出可直接用于此字段的数值。 https://www.ebi.ac.uk/europepmc/webservices/rest/PMC12796798/fullTextXML
Note on A9: R05 ¦ 10.1038/s41467-026-74628-2 Methods: Preparation of batteries 正文 / Europe PMC全文镜像 …pouch cells were used for electrochemical measurements under one standard atmosphere, unless otherwise specified. Specifically, pouch cells were assembled in a single-layer configuration by stacking a G positive electrode, a hydrogel electrolyte, and a PTCDI negative electrode. A Ti mesh (80 mesh, >99.99%, 100 μm, Kangdeli Metal) served as the current collector for both electrodes, corresponding to a negative-to-positive capacity ratio (N/P) of 1.5. The specific energy at −40 °C, based on the positive elect… 原文直录 原文PTCDI¦¦G按模板换序。 https://www.ebi.ac.uk/europepmc/webservices/rest/PMC13434426/fullTextXML
Note on B9: R05 ¦ 10.1038/s41467-026-74628-2 Methods 正文 / Europe PMC全文镜像 …radical polymerization process 11 . To begin, 0.01 mol of DG, 0.07 mol of AM, and 0.1 g of IRGACURE 2959 were dissolved in 20 mL of a mixed solution containing 40% EG and 60% (1 M LiTFSI and 2 M ZnCl 2 ) water solution (volume ratio). Of note, prior to fabricating the hydrogel electrolytes, an aqueous electrolyte consisting of 1 M LiTFSI and 2 M ZnCl₂ was prepared. Specifically, 28.71 g of LiTFSI and 27.26 g of ZnCl₂ were dissolved in 100 mL of DI water to obtain this mixture. The resulting aqueous so… 原文直录 1M与2M描述混入EG前的水溶液，不冒充混合后的最终摩尔浓度。20mL混合液＋0.01mol DG＋0.07mol AM＋0.1g2959，UV聚合。 https://www.ebi.ac.uk/europepmc/webservices/rest/PMC13434426/fullTextXML
Note on C9: R05 ¦ 10.1038/s41467-026-74628-2 Results; Fig.5a,c 正文 / Europe PMC全文镜像 …es (e.g., 4.6 V at −40 °C) to activate bis(trifluoromethanesulfonyl)imide anion insertion into the graphite positive electrode through high-voltage scanning to 3.0 V. The assembled aqueous dual-ion batteries based on bis(trifluoromethanesulfonyl)imide anion intercalation demonstrate high discharge plateaus of 1.9 V at −20 °C and 1.7 V at −40 °C, along with a specific energy of 595 Wh kg −1 (normalized to the 1 mg cm −2 of the graphite positive electrode). Subject terms: Batteries, Batteries Graphit… 原文直录 未仅依据曲线最低点认定设置的下限电压。 https://www.ebi.ac.uk/europepmc/webservices/rest/PMC13434426/fullTextXML
Note on D9: R05 ¦ 10.1038/s41467-026-74628-2 SI Table S5 补充信息 …2 0.2 1 61.6 EG-PAM-DG-Cl -15 2.5 0.2 1 79.9 -20 1.9 0.2 1 107.7 -5 3.1 0.2 1 65.0 -10 2.4 0.2 1 85.1 EG-PAM-DG-TFSI-Cl -15 1.7 0.2 1 115.0 -20 1.2 0.2 1 160.4 Table S5. The cell parameters used for cycle and rate performances. Loading mass Loading mass Electrolyte Cell type and of G of PTCDI volume dimension Figure 5b 0.2-0.3 cm3 1 mg cm-2 3.9 mg cm-2 0.2-0.3 cm3 (Rate) pouch cell Figure 5d (Cycle) 0.2-0.3 cm3 1.2 mg cm-2 1.8 mg cm-2 0.2-0.3 cm3 pouch cell 13 Table S6. Specific energy comparison of ADI… 原文直录 对应PTCDI载量3.9（倍率）和1.8（循环），不混合两组电池。 https://www.ebi.ac.uk/europepmc/webservices/rest/PMC13434426/supplementaryFiles
Note on E9: R05 ¦ 10.1038/s41467-026-74628-2 正文及可取得的SI 正文 / Europe PMC全文镜像 缺项核对 未给可与−40°C同一DIB反应比较的室温循环保持率。 https://www.ebi.ac.uk/europepmc/webservices/rest/PMC13434426/fullTextXML
Note on F9: R05 ¦ 10.1038/s41467-026-74628-2 正文及可取得的SI 正文 / Europe PMC全文镜像 缺项核对 已检查的正文及SI未给出可直接用于此字段的数值。 https://www.ebi.ac.uk/europepmc/webservices/rest/PMC13434426/fullTextXML
Note on G9: R05 ¦ 10.1038/s41467-026-74628-2 Methods 正文 / Europe PMC全文镜像 …pouch cells were used for electrochemical measurements under one standard atmosphere, unless otherwise specified. Specifically, pouch cells were assembled in a single-layer configuration by stacking a G positive electrode, a hydrogel electrolyte, and a PTCDI negative electrode. A Ti mesh (80 mesh, >99.99%, 100 μm, Kangdeli Metal) served as the current collector for both electrodes, corresponding to a negative-to-positive capacity ratio (N/P) of 1.5. The specific energy at −40 °C, based on the positive elect… 原文直录 构型为软包不等于有合格的室温循环结果。 https://www.ebi.ac.uk/europepmc/webservices/rest/PMC13434426/fullTextXML
Note on H9: R05 ¦ 10.1038/s41467-026-74628-2 正文及可取得的SI 正文 / Europe PMC全文镜像 缺项核对 已检查的正文及SI未给出可直接用于此字段的数值。 https://www.ebi.ac.uk/europepmc/webservices/rest/PMC13434426/fullTextXML
Note on I9: R05 ¦ 10.1038/s41467-026-74628-2 Fig.5 正文 / Europe PMC全文镜像 … organic negative electrode by high-voltage scanning to 3.0 V, resulting in a 1.7 V discharge plateau and a specific capacity of 200 mAh g −1 for >470 hours at 80 mA g −1 , and 350 mAh g − 1 at 60 mA g −1 . Additionally, the assembled ADIBs delivered a 1.9 V discharge plateau and a capacity of 200 mAh g −1 regardless of the mass loading of G (1 or 3 mg cm −2 ) when operating at −20 °C. Results Fabrication and characterization The synthesis of the EG-PAM-DG-TFSI-Cl utilizing radical polymerization is … 原文直录 https://www.ebi.ac.uk/europepmc/webservices/rest/PMC13434426/fullTextXML
Note on J9: R05 ¦ 10.1038/s41467-026-74628-2 Source Data: Figure 5!X3:AA126; Fig.5d 正文 / Europe PMC全文镜像 … organic negative electrode by high-voltage scanning to 3.0 V, resulting in a 1.7 V discharge plateau and a specific capacity of 200 mAh g −1 for >470 hours at 80 mA g −1 , and 350 mAh g − 1 at 60 mA g −1 . Additionally, the assembled ADIBs delivered a 1.9 V discharge plateau and a capacity of 200 mAh g −1 regardless of the mass loading of G (1 or 3 mg cm −2 ) when operating at −20 °C. Results Fabrication and characterization The synthesis of the EG-PAM-DG-TFSI-Cl utilizing radical polymerization is … 计算：76.0/158.9×100 首圈158.9，124圈76.0 mAh g⁻¹；活化峰值195.7（第23圈），若改用峰值分母则38.8%。末端定义与正文470h描述不同。 https://www.ebi.ac.uk/europepmc/webservices/rest/PMC13434426/fullTextXML
Note on K9: R05 ¦ 10.1038/s41467-026-74628-2 Fig.5a,b; main text 正文 / Europe PMC全文镜像 …u (Fig. S13 ). Subsequently, the rate performance of PTCDI ¦ ¦ G in the EG-PAM-DG-TFSI-Cl at -40 °C is shown in Fig. 5 a, b , delivering specific capacities of 350, 250, 160, 120, and 82 mAh g −1 at specific currents of 60, 70, 80, 90, and 100 mA g −1 , respectively. These relatively large changes in specific capacity are attributed to the low ionic conductivity (at the level of 10 − 4 S cm − 1 ) at low temperatures (−40 °C). Of note, it can be attributed to three factors: thermodynamic more inert, the decreased … 计算：82/350×100 原文列350、250、160、120、82 mAh g⁻¹分别对应60、70、80、90、100 mA g⁻¹。 https://www.ebi.ac.uk/europepmc/webservices/rest/PMC13434426/fullTextXML
Note on L9: R05 ¦ 10.1038/s41467-026-74628-2 SI Table S5 补充信息 …performances. Loading mass Loading mass Electrolyte Cell type and of G of PTCDI volume dimension Figure 5b 0.2-0.3 cm3 1 mg cm-2 3.9 mg cm-2 0.2-0.3 cm3 (Rate) pouch cell Figure 5d (Cycle) 0.2-0.3 cm3 1.2 mg cm-2 1.8 mg cm-2 0.2-0.3 cm3 pouch cell 13 Table S6. Specific energy comparison of ADIBs batteries with other systems. Testing Specific current Specific energy Systems Electrolytes Ref. temperature (℃) (mA g-1) (Wh kg-1) 21 M LiTFSI Zn¦¦G 25 ℃ ±2 ℃ 20/200 49.3/37.4 10 +3 M ZnTfO2 Fc¦C¦Zn3(HCF)2 30 M Z… 原文直录 https://www.ebi.ac.uk/europepmc/webservices/rest/PMC13434426/supplementaryFiles
Note on M9: R05 ¦ 10.1038/s41467-026-74628-2 Source Data: Figure 5!X3:AA126; Fig.5d 正文 / Europe PMC全文镜像 … organic negative electrode by high-voltage scanning to 3.0 V, resulting in a 1.7 V discharge plateau and a specific capacity of 200 mAh g −1 for >470 hours at 80 mA g −1 , and 350 mAh g − 1 at 60 mA g −1 . Additionally, the assembled ADIBs delivered a 1.9 V discharge plateau and a capacity of 200 mAh g −1 regardless of the mass loading of G (1 or 3 mg cm −2 ) when operating at −20 °C. Results Fabrication and characterization The synthesis of the EG-PAM-DG-TFSI-Cl utilizing radical polymerization is … 计算：76.0/158.9×100 与J为同一数据，不能再计一篇或一次独立验证。 https://www.ebi.ac.uk/europepmc/webservices/rest/PMC13434426/fullTextXML
Note on A10: R06 ¦ 10.1039/d6sc05745d SI Battery assembly; main §2.2, §2.5 补充信息 … Waters 1525 pump with Waters 2414 refractive index detector). Electrode preparation The battery assembly materials, including the battery casing, electrolyte, sodium metal anode, etc., were all purchased from dodochem.com. The electrode is prepared by mixing TPPAPZ, Ketjen Black, PVDF binder according to the ratio of 6:3:1 and adding NMP to prepare a uniform slurry. Apply the paste evenly to the aluminum foil collector with carbon layer. Vacuum 80 degrees after 12 hours cut into a diameter of 12 mm circula… …or a more accurate evaluation of the intrinsic properties of the TPPAPZ cathode material. The assembly of the pouch cell battery involves TPPAPZ, paired with a hard carbon anode. The electrolyte employed is 1 M NaPF6-PC with 5% FEC. For the electrode and separator preparation, both the positive and negative electrodes are fabricated as rectangular sheets measuring 4 × 6 cm. The glass fiber separator, cut to dimensions of 4.3 × 6.3 cm, is slightly larger than the electrodes to prevent direct contact and potential… 原文直录 https://www.ebi.ac.uk/europepmc/webservices/rest/PMC13532545/supplementaryFiles
Note on B10: R06 ¦ 10.1039/d6sc05745d SI Battery assembly 补充信息 …ectrode was 8:1:1. Battery assembly The battery model used in the lab is CR2032. In the half battery, the anode electrode uses sodium metal, the electrolyte is 1 M NaPF6-PC with 5% FEC, the diaphragm is glass fiber membrane GF/D, and the cathode electrode uses TPPAPZ. After the electrode assembly was completed, the electrochemical performance was tested after standing for 8 hours. The assembly of a full battery is similar to that of a half-cell, with the difference being that the anode electrode material is… 原文直录 https://www.ebi.ac.uk/europepmc/webservices/rest/PMC13532545/supplementaryFiles
Note on C10: R06 ¦ 10.1039/d6sc05745d 原文直录 未取得足以核实本项的证据；不代表论文未报告。
Note on D10: R06 ¦ 10.1039/d6sc05745d SI electrode preparation 补充信息 …the aluminum foil collector with carbon layer. Vacuum 80 degrees after 12 hours cut into a diameter of 12 mm circular electrode. The load of electrode sheet is about 1 mg cm-2. At the time of in situ testing, the mass ratio of TPPAPZ, Super p, PVDF on the electrode was 8:1:1. Battery assembly The battery model used in the lab is CR2032. In the half battery, the anode electrode uses sodium metal, the electrolyte is 1 M NaPF6-PC with 5% FEC, the diaphragm is glass fiber membrane GF/D, and the cathode electr… 原文直录 https://www.ebi.ac.uk/europepmc/webservices/rest/PMC13532545/supplementaryFiles
Note on E10: R06 ¦ 10.1039/d6sc05745d Fig.2d,e; main §2.2 正文 / Europe PMC全文镜像 …a remarkable energy density of 578 Wh kg −1 (based on the cathode active material). After 1000 cycles, the capacity remained at 149 mAh g −1 , corresponding to 88% retention ( Fig. 2d and e ). In the initial charge–discharge cycle, the charge capacity exceeds the discharge capacity, resulting in a relatively low coulombic efficiency. This initial irreversibility may be associated with electrochemical activation of the pristine electrode, including partially irreversible PF 6 − doping and interfacial processe… …ling performance at 10 A g −1 . (h) Comparison with representative state-of-the-art organic polymeric sodium-ion cathodes reported in the literature. Long-term cycling stability was evaluated at 0.2 A g −1 . The initial cycle delivered a high discharge capacity of 170 mAh g −1 , which is slightly lower than the theoretical capacity (201 mAh g −1 ), likely because of incomplete utilization of redox-active sites and limitations in electronic/ionic transport within the polymer electrode. 42 The calculated average potential of TPPAPZ was … 原文直录 https://www.ebi.ac.uk/europepmc/webservices/rest/PMC13532545/fullTextXML
Note on F10: R06 ¦ 10.1039/d6sc05745d Fig.2b,c; main §2.2 正文 / Europe PMC全文镜像 …ween charge and discharge curves further supports the reversibility of the electrode reactions. Rate capability revealed robust high-rate behavior ( Fig. 2c ). At 0.3 A g −1 , TPPAPZ delivered a discharge capacity of 160 mAh g −1 . Even at an ultrahigh current density of 10 A g −1 (approximately 50C), it retained 128 mAh g −1 , corresponding to a modest capacity retention of 80%. Upon returning to low current densities, the capacity fully recovered to its initial value. The excellent rate performance in… 原文直录 128/160；保留作者报告80%，不与循环80%/50000混淆。 https://www.ebi.ac.uk/europepmc/webservices/rest/PMC13532545/fullTextXML
Note on G10: R06 ¦ 10.1039/d6sc05745d SI Battery assembly; main §2.5 补充信息 …e overall electrochemical performance and allows for a more accurate evaluation of the intrinsic properties of the TPPAPZ cathode material. The assembly of the pouch cell battery involves TPPAPZ, paired with a hard carbon anode. The electrolyte employed is 1 M NaPF6-PC with 5% FEC. For the electrode and separator preparation, both the positive and negative electrodes are fabricated as rectangular sheets measuring 4 × 6 cm. The glass fiber separator, cut to dimensions of 4.3 × 6.3 cm, is slightly larger th… 原文直录 https://www.ebi.ac.uk/europepmc/webservices/rest/PMC13532545/supplementaryFiles
Note on H10: R06 ¦ 10.1039/d6sc05745d 正文及可取得的SI 正文 / Europe PMC全文镜像 缺项核对 仅软包点亮LED等展示；无可直接核实的软包循环与倍率数值。 https://www.ebi.ac.uk/europepmc/webservices/rest/PMC13532545/fullTextXML
Note on I10: R06 ¦ 10.1039/d6sc05745d Main §2.3; Fig.S22,S23 正文 / Europe PMC全文镜像 …t 0.2 A g −1 provided an initial 115 mAh g −1 (Fig. S21), which showed negligible decay to 113 mAh g −1 after 1000 cycles ( Fig. 3j ), while at 0.5 A g −1 over 3000 cycles, a stable 89 mAh g −1 was maintained (Fig. S22 and S23), indicating sustained electrochemical activity under extremely cold conditions. The wide-temperature electrochemical operability of TPPAPZ may be associated with its regulated electronic structure and extended π-conjugated framework. 46 The reduced band gap and enhanced electronic d… 原文直录 https://www.ebi.ac.uk/europepmc/webservices/rest/PMC13532545/fullTextXML
Note on J10: R06 ¦ 10.1039/d6sc05745d Main §2.3; Fig.S22,S23 正文 / Europe PMC全文镜像 …t 0.2 A g −1 provided an initial 115 mAh g −1 (Fig. S21), which showed negligible decay to 113 mAh g −1 after 1000 cycles ( Fig. 3j ), while at 0.5 A g −1 over 3000 cycles, a stable 89 mAh g −1 was maintained (Fig. S22 and S23), indicating sustained electrochemical activity under extremely cold conditions. The wide-temperature electrochemical operability of TPPAPZ may be associated with its regulated electronic structure and extended π-conjugated framework. 46 The reduced band gap and enhanced electronic d… 原文直录 精确保持率未报告，不根据曲线估读。 https://www.ebi.ac.uk/europepmc/webservices/rest/PMC13532545/fullTextXML
Note on K10: R06 ¦ 10.1039/d6sc05745d Fig.3h,i; main §2.3 正文 / Europe PMC全文镜像 …er ion diffusion and reaction kinetics. At 0.1 A g −1 , TPPAPZ delivered over 130 mAh g −1 , and raising the current to 0.5 A g −1 maintained stable cycling at 100 mAh g −1 , with complete recovery to 130 mAh g −1 upon returning to the lower rate ( Fig. 3h ). And, distinct plateaus of charge–discharge curves were still present ( Fig. 3i ). Furthermore, extended cycling at 0.2 A g −1 provided an initial 115 mAh g −1 (Fig. S21), which showed negligible decay to 113 mAh g −1 after 1000 cycles ( Fig. 3j ),… 原文直录 低倍率只表述>130 mAh g⁻¹@0.1 A g⁻¹，无法给精确保持率。 https://www.ebi.ac.uk/europepmc/webservices/rest/PMC13532545/fullTextXML
Note on L10: R06 ¦ 10.1039/d6sc05745d 正文及可取得的SI 正文 / Europe PMC全文镜像 缺项核对 已检查的正文及SI未给出可直接用于此字段的数值。 https://www.ebi.ac.uk/europepmc/webservices/rest/PMC13532545/fullTextXML
Note on M10: R06 ¦ 10.1039/d6sc05745d 正文及可取得的SI 正文 / Europe PMC全文镜像 缺项核对 已检查的正文及SI未给出可直接用于此字段的数值。 https://www.ebi.ac.uk/europepmc/webservices/rest/PMC13532545/fullTextXML
Note on A11: R07 ¦ 10.1002/adfm.202201038 Abstract 出版社提交Crossref或PubMed/Europe PMC收录的原始摘要 …ategy is used to improve the interfacial stability, synergistically stabilizing the graphite cathode by applying a rigid/inert surface coating while building a 3D framework on the lithium anode. The resultant LG‐DIBs are ultrastable and achieve a long cycle life (capacity retention of 80% after 2700 cycles at 200 mA −1 ) in the all‐climate temperature range from −25 to 40 °C. Ex situ characterization reveals that the cathode–electrolyte interphase on graphite is stabilized by suppressing the electrolyte dec… 原文直录 https://api.crossref.org/works/10.1002/adfm.202201038
Note on B11: R07 ¦ 10.1002/adfm.202201038 原文直录 未取得足以核实本项的证据；不代表论文未报告。
Note on C11: R07 ¦ 10.1002/adfm.202201038 原文直录 未取得足以核实本项的证据；不代表论文未报告。
Note on D11: R07 ¦ 10.1002/adfm.202201038 原文直录 未取得足以核实本项的证据；不代表论文未报告。
Note on E11: R07 ¦ 10.1002/adfm.202201038 原文直录 未取得足以核实本项的证据；不代表论文未报告。
Note on F11: R07 ¦ 10.1002/adfm.202201038 原文直录 未取得足以核实本项的证据；不代表论文未报告。
Note on G11: R07 ¦ 10.1002/adfm.202201038 原文直录 未取得足以核实本项的证据；不代表论文未报告。
Note on H11: R07 ¦ 10.1002/adfm.202201038 原文直录 未取得足以核实本项的证据；不代表论文未报告。
Note on I11: R07 ¦ 10.1002/adfm.202201038 Abstract 出版社提交Crossref或PubMed/Europe PMC收录的原始摘要 …ant LG‐DIBs are ultrastable and achieve a long cycle life (capacity retention of 80% after 2700 cycles at 200 mA −1 ) in the all‐climate temperature range from −25 to 40 °C. Ex situ characterization reveals that the cathode–electrolyte interphase on graphite is stabilized by suppressing the electrolyte decomposition and reducing graphite exfoliation. Simultaneously, the framework constructed on the lithium anode induces uniform and dendrite‐free Li deposition owing to its 3D structure. This study n… 原文直录 https://api.crossref.org/works/10.1002/adfm.202201038
Note on J11: R07 ¦ 10.1002/adfm.202201038 原文直录 未取得足以核实本项的证据；不代表论文未报告。
Note on K11: R07 ¦ 10.1002/adfm.202201038 原文直录 未取得足以核实本项的证据；不代表论文未报告。
Note on L11: R07 ¦ 10.1002/adfm.202201038 原文直录 未取得足以核实本项的证据；不代表论文未报告。
Note on M11: R07 ¦ 10.1002/adfm.202201038 原文直录 未取得足以核实本项的证据；不代表论文未报告。
Note on A12: R08 ¦ 10.1002/aenm.202203253 Abstract 出版社提交Crossref或PubMed/Europe PMC收录的原始摘要 … Herein, the redox‐active dihydrophenazine (Pz) is coupled with pyrene (Py) or biphenyl (Ph) to develop two conjugated microporous polymers of PyPz and PhPz as AlCl 4 − ‐hosting cathodes for aluminum dual‐ion batteries (ADIBs). It is revealed that the planar Py unit endows PyPz with an extended conjugated skeleton and a higher surface area than PhPz produced from the Ph unit with a twisted structure, thus leading to a higher redox activity for PyPz. Hence, the PyPz cathode delivers a much higher cap… 原文直录 https://api.crossref.org/works/10.1002/aenm.202203253
Note on B12: R08 ¦ 10.1002/aenm.202203253 原文直录 未取得足以核实本项的证据；不代表论文未报告。
Note on C12: R08 ¦ 10.1002/aenm.202203253 原文直录 未取得足以核实本项的证据；不代表论文未报告。
Note on D12: R08 ¦ 10.1002/aenm.202203253 原文直录 未取得足以核实本项的证据；不代表论文未报告。
Note on E12: R08 ¦ 10.1002/aenm.202203253 原文直录 未取得足以核实本项的证据；不代表论文未报告。
Note on F12: R08 ¦ 10.1002/aenm.202203253 原文直录 未取得足以核实本项的证据；不代表论文未报告。
Note on G12: R08 ¦ 10.1002/aenm.202203253 原文直录 未取得足以核实本项的证据；不代表论文未报告。
Note on H12: R08 ¦ 10.1002/aenm.202203253 原文直录 未取得足以核实本项的证据；不代表论文未报告。
Note on I12: R08 ¦ 10.1002/aenm.202203253 Abstract 出版社提交Crossref或PubMed/Europe PMC收录的原始摘要 …l cyclability over 100 000 cycles. Meanwhile, the feature of fast kinetics for AlCl 4 − storage also allows PyPz to operate well at not only a low temperature (−30 °C) but also a high areal capacity of 2.53 mAh cm −2 . These findings suggest that redox‐active conjugated polymers are promising advanced organic cathodes for sustainable ADIBs, where the electrochemical performance can be significantly enhanced by rational structural design. 原文直录 https://api.crossref.org/works/10.1002/aenm.202203253
Note on J12: R08 ¦ 10.1002/aenm.202203253 原文直录 未取得足以核实本项的证据；不代表论文未报告。
Note on K12: R08 ¦ 10.1002/aenm.202203253 原文直录 未取得足以核实本项的证据；不代表论文未报告。
Note on L12: R08 ¦ 10.1002/aenm.202203253 原文直录 未取得足以核实本项的证据；不代表论文未报告。
Note on M12: R08 ¦ 10.1002/aenm.202203253 原文直录 未取得足以核实本项的证据；不代表论文未报告。
Note on A13: R09 ¦ 10.1002/adfm.202212287 Abstract 出版社提交Crossref或PubMed/Europe PMC收录的原始摘要 AbstractThe solvation structure of anion plays a crucial role in determining the performance of dual‐ion batteries using graphite‐positive electrodes. In past research on dual‐ion batteries, the design criteria of electrolyte solutions were largely based on the traditional relationship between solvents and additives. Here, a distinctive synergistic solvation strategy is proposed for the design of electrolyte solutions. Despite some solvents performing poorly or eve… 原文直录 https://api.crossref.org/works/10.1002/adfm.202212287
Note on B13: R09 ¦ 10.1002/adfm.202212287 Abstract 出版社提交Crossref或PubMed/Europe PMC收录的原始摘要 … appears when they are combined based on their characteristic moieties. Based on the synergistic solvation strategy, an economical electrolyte solution system (LiPF6‐methyl acetate/diethyl carbonate) is successfully designed. The intercalation behavior of the solvated anion from this solution into the graphite electrode is investigated by conventional electrochemical tests, in situ electrochemical characterizations and theoretical calculations. A proof‐of‐concept dual‐ion battery based on this electr… 原文直录 https://api.crossref.org/works/10.1002/adfm.202212287
Note on C13: R09 ¦ 10.1002/adfm.202212287 原文直录 未取得足以核实本项的证据；不代表论文未报告。
Note on D13: R09 ¦ 10.1002/adfm.202212287 原文直录 未取得足以核实本项的证据；不代表论文未报告。
Note on E13: R09 ¦ 10.1002/adfm.202212287 原文直录 未取得足以核实本项的证据；不代表论文未报告。
Note on F13: R09 ¦ 10.1002/adfm.202212287 原文直录 未取得足以核实本项的证据；不代表论文未报告。
Note on G13: R09 ¦ 10.1002/adfm.202212287 原文直录 未取得足以核实本项的证据；不代表论文未报告。
Note on H13: R09 ¦ 10.1002/adfm.202212287 原文直录 未取得足以核实本项的证据；不代表论文未报告。
Note on I13: R09 ¦ 10.1002/adfm.202212287 Abstract 出版社提交Crossref或PubMed/Europe PMC收录的原始摘要 …g with 85.35% capacity retention after 1000 cycles at 5C. Moreover, this battery exhibits 93.8% of its room‐temperature capacity at −20 °C and can even work at −70 °C. Synergistic solvation offers a novel approach to design electrolyte solutions for dual‐ion batteries. 原文直录 https://api.crossref.org/works/10.1002/adfm.202212287
Note on J13: R09 ¦ 10.1002/adfm.202212287 原文直录 未取得足以核实本项的证据；不代表论文未报告。
Note on K13: R09 ¦ 10.1002/adfm.202212287 原文直录 未取得足以核实本项的证据；不代表论文未报告。
Note on L13: R09 ¦ 10.1002/adfm.202212287 原文直录 未取得足以核实本项的证据；不代表论文未报告。
Note on M13: R09 ¦ 10.1002/adfm.202212287 原文直录 未取得足以核实本项的证据；不代表论文未报告。
Note on A14: R10 ¦ 10.1002/adma.202307592 Abstract 出版社提交Crossref或PubMed/Europe PMC收录的原始摘要 …netics. To resolve this issue, potassium-based dual-ion batteries (K-DIBs) based on the polytriphenylamine (PTPAn) cathode with anion storage chemistry and the hydrogen titanate (HTO) anode with K + /solvent co-intercalation mechanism are constructed. Both the PTPAn cathode and the HTO anode do not undergo the desolvation process, which can effectively accelerate the interfacial kinetics at subzero. As revealed by theoretical calculations and experimental analysis, the strong K + /solvent binding energy in the d… 原文直录 https://www.ebi.ac.uk/europepmc/webservices/rest/search?query=DOI:10.1002/adma.202307592&format=json&resultType=core
Note on B14: R10 ¦ 10.1002/adma.202307592 原文直录 未取得足以核实本项的证据；不代表论文未报告。
Note on C14: R10 ¦ 10.1002/adma.202307592 原文直录 未取得足以核实本项的证据；不代表论文未报告。
Note on D14: R10 ¦ 10.1002/adma.202307592 原文直录 未取得足以核实本项的证据；不代表论文未报告。
Note on E14: R10 ¦ 10.1002/adma.202307592 原文直录 未取得足以核实本项的证据；不代表论文未报告。
Note on F14: R10 ¦ 10.1002/adma.202307592 原文直录 未取得足以核实本项的证据；不代表论文未报告。
Note on G14: R10 ¦ 10.1002/adma.202307592 原文直录 未取得足以核实本项的证据；不代表论文未报告。
Note on H14: R10 ¦ 10.1002/adma.202307592 原文直录 未取得足以核实本项的证据；不代表论文未报告。
Note on I14: R10 ¦ 10.1002/adma.202307592 Abstract 出版社提交Crossref或PubMed/Europe PMC收录的原始摘要 …anism and anion storage chemistry enable HTO¦¦PTPAn K-DIBs with superior rate performance and cycle durability, maintaining a capacity retention of 94.1% after 6000 cycles at -40 °C and 91% after 1000 cycles at -60 °C. These results provide a step forward for achieving high-performance energy storage devices at low temperatures. 原文直录 https://www.ebi.ac.uk/europepmc/webservices/rest/search?query=DOI:10.1002/adma.202307592&format=json&resultType=core
Note on J14: R10 ¦ 10.1002/adma.202307592 Abstract 出版社提交Crossref或PubMed/Europe PMC收录的原始摘要 …anism and anion storage chemistry enable HTO¦¦PTPAn K-DIBs with superior rate performance and cycle durability, maintaining a capacity retention of 94.1% after 6000 cycles at -40 °C and 91% after 1000 cycles at -60 °C. These results provide a step forward for achieving high-performance energy storage devices at low temperatures. 原文直录 原始摘要直接给保持率、循环数、温度；倍率未核实。 https://www.ebi.ac.uk/europepmc/webservices/rest/search?query=DOI:10.1002/adma.202307592&format=json&resultType=core
Note on K14: R10 ¦ 10.1002/adma.202307592 原文直录 未取得足以核实本项的证据；不代表论文未报告。
Note on L14: R10 ¦ 10.1002/adma.202307592 原文直录 未取得足以核实本项的证据；不代表论文未报告。
Note on M14: R10 ¦ 10.1002/adma.202307592 原文直录 未取得足以核实本项的证据；不代表论文未报告。
Note on A15: R10 ¦ 10.1002/adma.202307592 Abstract 出版社提交Crossref或PubMed/Europe PMC收录的原始摘要 …netics. To resolve this issue, potassium-based dual-ion batteries (K-DIBs) based on the polytriphenylamine (PTPAn) cathode with anion storage chemistry and the hydrogen titanate (HTO) anode with K + /solvent co-intercalation mechanism are constructed. Both the PTPAn cathode and the HTO anode do not undergo the desolvation process, which can effectively accelerate the interfacial kinetics at subzero. As revealed by theoretical calculations and experimental analysis, the strong K + /solvent binding energy in the d… 原文直录 https://www.ebi.ac.uk/europepmc/webservices/rest/search?query=DOI:10.1002/adma.202307592&format=json&resultType=core
Note on B15: R10 ¦ 10.1002/adma.202307592 原文直录 未取得足以核实本项的证据；不代表论文未报告。
Note on C15: R10 ¦ 10.1002/adma.202307592 原文直录 未取得足以核实本项的证据；不代表论文未报告。
Note on D15: R10 ¦ 10.1002/adma.202307592 原文直录 未取得足以核实本项的证据；不代表论文未报告。
Note on E15: R10 ¦ 10.1002/adma.202307592 原文直录 未取得足以核实本项的证据；不代表论文未报告。
Note on F15: R10 ¦ 10.1002/adma.202307592 原文直录 未取得足以核实本项的证据；不代表论文未报告。
Note on G15: R10 ¦ 10.1002/adma.202307592 原文直录 未取得足以核实本项的证据；不代表论文未报告。
Note on H15: R10 ¦ 10.1002/adma.202307592 原文直录 未取得足以核实本项的证据；不代表论文未报告。
Note on I15: R10 ¦ 10.1002/adma.202307592 Abstract 出版社提交Crossref或PubMed/Europe PMC收录的原始摘要 …able HTO¦¦PTPAn K-DIBs with superior rate performance and cycle durability, maintaining a capacity retention of 94.1% after 6000 cycles at -40 °C and 91% after 1000 cycles at -60 °C. These results provide a step forward for achieving high-performance energy storage devices at low temperatures. 原文直录 https://www.ebi.ac.uk/europepmc/webservices/rest/search?query=DOI:10.1002/adma.202307592&format=json&resultType=core
Note on J15: R10 ¦ 10.1002/adma.202307592 Abstract 出版社提交Crossref或PubMed/Europe PMC收录的原始摘要 …able HTO¦¦PTPAn K-DIBs with superior rate performance and cycle durability, maintaining a capacity retention of 94.1% after 6000 cycles at -40 °C and 91% after 1000 cycles at -60 °C. These results provide a step forward for achieving high-performance energy storage devices at low temperatures. 原文直录 原始摘要直接给保持率、循环数、温度；倍率未核实。 https://www.ebi.ac.uk/europepmc/webservices/rest/search?query=DOI:10.1002/adma.202307592&format=json&resultType=core
Note on K15: R10 ¦ 10.1002/adma.202307592 原文直录 未取得足以核实本项的证据；不代表论文未报告。
Note on L15: R10 ¦ 10.1002/adma.202307592 原文直录 未取得足以核实本项的证据；不代表论文未报告。
Note on M15: R10 ¦ 10.1002/adma.202307592 原文直录 未取得足以核实本项的证据；不代表论文未报告。
Note on A16: R11 ¦ 10.1002/anie.202406765 Abstract 出版社提交Crossref或PubMed/Europe PMC收录的原始摘要 …and cathode, respectively, are presented. Additionally, the reason for the anomalous kinetics of K+ (faster at low temperature than at room temperature) on the Ti3C2 anode is investigated. Theoretical calculations, crossover experiments, and in situ XRD at room and low temperatures revealed that K+ tends to bind with solvent molecules rather than anions at subzero temperatures, which not only inhibits the participation of PF6− in the formation of the solid electrolyte interphase (SEI), but also guara… 原文直录 https://api.crossref.org/works/10.1002/anie.202406765
Note on B16: R11 ¦ 10.1002/anie.202406765 原文直录 未取得足以核实本项的证据；不代表论文未报告。
Note on C16: R11 ¦ 10.1002/anie.202406765 原文直录 未取得足以核实本项的证据；不代表论文未报告。
Note on D16: R11 ¦ 10.1002/anie.202406765 原文直录 未取得足以核实本项的证据；不代表论文未报告。
Note on E16: R11 ¦ 10.1002/anie.202406765 原文直录 未取得足以核实本项的证据；不代表论文未报告。
Note on F16: R11 ¦ 10.1002/anie.202406765 原文直录 未取得足以核实本项的证据；不代表论文未报告。
Note on G16: R11 ¦ 10.1002/anie.202406765 原文直录 未取得足以核实本项的证据；不代表论文未报告。
Note on H16: R11 ¦ 10.1002/anie.202406765 原文直录 未取得足以核实本项的证据；不代表论文未报告。
Note on I16: R11 ¦ 10.1002/anie.202406765 Abstract 出版社提交Crossref或PubMed/Europe PMC收录的原始摘要 …ltralow temperatures. The PDIBs exhibit superior rate capability and high capacity retention at −40 °C and −60 °C. Impressively, after charging‐discharging for 20,000 cycles at −60 °C, the PDIB retained 86.7 % of its initial capacity. This study reveals the influence of temperatures on MXenes and offers a unique design for dual‐ion batteries operating at ultralow temperatures. 原文直录 https://api.crossref.org/works/10.1002/anie.202406765
Note on J16: R11 ¦ 10.1002/anie.202406765 Abstract 出版社提交Crossref或PubMed/Europe PMC收录的原始摘要 …erior rate capability and high capacity retention at −40 °C and −60 °C. Impressively, after charging‐discharging for 20,000 cycles at −60 °C, the PDIB retained 86.7 % of its initial capacity. This study reveals the influence of temperatures on MXenes and offers a unique design for dual‐ion batteries operating at ultralow temperatures. 原文直录 https://api.crossref.org/works/10.1002/anie.202406765
Note on K16: R11 ¦ 10.1002/anie.202406765 原文直录 未取得足以核实本项的证据；不代表论文未报告。
Note on L16: R11 ¦ 10.1002/anie.202406765 原文直录 未取得足以核实本项的证据；不代表论文未报告。
Note on M16: R11 ¦ 10.1002/anie.202406765 原文直录 未取得足以核实本项的证据；不代表论文未报告。
Note on A17: R12 ¦ 10.1002/adma.73760 Abstract 出版社提交Crossref或PubMed/Europe PMC收录的原始摘要 …pacity of 176 mAh g -1 , and rate capability up to 20C, outperforming its nitrogen-only analogue poly[5-phenyl-5,10-dihydrophenazine] (PPZ). When paired with a hard carbon anode, the full cell delivers a high specific capacity of 162 mAh g -1 at a 3.55 V average discharge voltage, with stable cycling over 1300 cycles. Crucially, the full cell operates efficiently at -40°C, retaining 87% capacity retention after 850 cycles and achieving an energy density of 434 Wh kg -1 , which represents the highest report… 原文直录 https://www.ebi.ac.uk/europepmc/webservices/rest/search?query=DOI:10.1002/adma.73760&format=json&resultType=core
Note on B17: R12 ¦ 10.1002/adma.73760 原文直录 未取得足以核实本项的证据；不代表论文未报告。
Note on C17: R12 ¦ 10.1002/adma.73760 原文直录 未取得足以核实本项的证据；不代表论文未报告。
Note on D17: R12 ¦ 10.1002/adma.73760 原文直录 未取得足以核实本项的证据；不代表论文未报告。
Note on E17: R12 ¦ 10.1002/adma.73760 原文直录 未取得足以核实本项的证据；不代表论文未报告。
Note on F17: R12 ¦ 10.1002/adma.73760 原文直录 未取得足以核实本项的证据；不代表论文未报告。
Note on G17: R12 ¦ 10.1002/adma.73760 原文直录 未取得足以核实本项的证据；不代表论文未报告。
Note on H17: R12 ¦ 10.1002/adma.73760 原文直录 未取得足以核实本项的证据；不代表论文未报告。
Note on I17: R12 ¦ 10.1002/adma.73760 Abstract 出版社提交Crossref或PubMed/Europe PMC收录的原始摘要 …average discharge voltage, with stable cycling over 1300 cycles. Crucially, the full cell operates efficiently at -40°C, retaining 87% capacity retention after 850 cycles and achieving an energy density of 434 Wh kg -1 , which represents the highest reported energy density for potassium-ion full cells under low-temperature conditions. 原文直录 https://www.ebi.ac.uk/europepmc/webservices/rest/search?query=DOI:10.1002/adma.73760&format=json&resultType=core
Note on J17: R12 ¦ 10.1002/adma.73760 Abstract 出版社提交Crossref或PubMed/Europe PMC收录的原始摘要 …average discharge voltage, with stable cycling over 1300 cycles. Crucially, the full cell operates efficiently at -40°C, retaining 87% capacity retention after 850 cycles and achieving an energy density of 434 Wh kg -1 , which represents the highest reported energy density for potassium-ion full cells under low-temperature conditions. 原文直录 https://www.ebi.ac.uk/europepmc/webservices/rest/search?query=DOI:10.1002/adma.73760&format=json&resultType=core
Note on K17: R12 ¦ 10.1002/adma.73760 原文直录 未取得足以核实本项的证据；不代表论文未报告。
Note on L17: R12 ¦ 10.1002/adma.73760 原文直录 未取得足以核实本项的证据；不代表论文未报告。
Note on M17: R12 ¦ 10.1002/adma.73760 原文直录 未取得足以核实本项的证据；不代表论文未报告。

## 文献与DOI
Ref | Title | Authors | Journal | First online date / available precision | DOI | DOI link | CAS edition | Major category | Major partition | Partition evidence (secondary) | Evidence coverage | Main table rows | DIB mechanism | Caveats
R01 | Electrolyte design for high power dual-ion battery with graphite cathode for low temperature applications | Yu Zhao; Hekang Zhu; Lidan Xing; Denis Y.W. Yu | Chemical Engineering Journal | 2024-05-30 | 10.1016/j.cej.2024.152602 | https://doi.org/10.1016/j.cej.2024.152602 | 2025年3月 | 材料科学 | 1 | https://www.ablesci.com/journal/detail?id=w5g8JD | A：正文＋SI | 5 | 石墨正极储存阴离子，Li负极沉积/剥离；原文称graphite¦¦Li dual-ion half-cell。 | 正文与SI Table S2的室温循环数值冲突：正文/Fig.4c为91.5%/2000/5C，SI表为94.1%/2000/2C。本表采用正文及主图并保留冲突记录。−30°C容量69.2 mAh g⁻¹@0.5C不等于循环保持率。
R02 | Realizing an Energy-Dense Potassium Metal Battery at −40 °C via an Integrated Anode-Free and Dual-Ion Strategy | Jiangchun Chen; Hao Lan; Sicong Wang; Xinyu Liu; Qiaonan Zhu; Xudong Zhang; Mengyao Tang; Shuai Dong; Jie Yang; Mirtemir Kurbanov; Lin Guo; Hua Wang | Journal of the American Chemical Society | 2025-01-09 | 10.1021/jacs.4c12126 | https://doi.org/10.1021/jacs.4c12126 | 2025年3月 | 化学 | 1 | https://www.ablesci.com/journal/detail?id=pnGnw5 | B：摘要＋SI；正文未取得 | 6 | PTPAn阴离子储存正极与碳涂层Al集流体上K沉积配对；anode-free K-DIB，N/P=0。 | −40°C 80%/183 cycles来自原始摘要；对应倍率尚未核实。SI Fig.S20的0.5C是PTPAn半电池，不能移用到无负极全电池。
R03 | Comprehensive Understanding of Accelerated Kinetics Driven by Anion–Diluent Dynamics Enabling Wide Temp Operation in Dual‐Ion Batteries | Sungho Kim; Youngbi Kim; Heejae Yang; Dongjoo Kim; Jieun Kang; Dokyung Kim; Young Joo Lee; Jeong Woo Han; Jaegeon Ryu; Soojin Park | Advanced Materials | 2025-11-19 | 10.1002/adma.202513832 | https://doi.org/10.1002/adma.202513832 | 2025年3月 | 材料科学 | 1 | https://www.ablesci.com/journal/detail?id=7DbP7p | A：正文＋SI | 7 | 石墨正极TFSI⁻储存与Li负极沉积/剥离。 | 室温使用DMC型LHCE，−20°C使用EMC替代DMC的LHCE-EMC，不是同一电解液。13000次结果在10000次时更换Li，不作为连续寿命使用。
R04 | A multisite super-crosslinked sulfur-heterocyclic polymer cathode for high-voltage and low-temperature aluminum-organic batteries. | 见DOI原始记录 | National Science Review | 2025-11-22 | 10.1093/nsr/nwaf526 | https://doi.org/10.1093/nsr/nwaf526 | 2025年3月 | 综合性期刊 | 1 | https://www.ablesci.com/journal/detail?id=DbVnBD | A：正文＋SI；DIB按机制判定 | 8 | 正文称aluminum-organic battery：p型PTT-4可逆结合AlCl4⁻，负极为Al金属/氯铝酸电解液；按Al-DIB储能机制归类，非仅凭标题。 | 室温与低温循环有活化过程；−20°C约100%以活化后的稳定阶段为语境，不能等同首圈基准。文中Al¦¦PTT-4已按模板改为正极¦¦负极。
R05 | Enabling high-voltage aqueous dual-ion batteries capable of working at -40 °C in a low-concentration salt electrolyte. | 见DOI原始记录 | Nature Communications | 2026-06-19 | 10.1038/s41467-026-74628-2 | https://doi.org/10.1038/s41467-026-74628-2 | 2025年3月 | 综合性期刊 | 1 | https://www.ablesci.com/journal/detail?id=pB7xG5 | A：正文＋SI＋Source Data | 9 | 石墨储TFSI⁻与PTCDI负极配对，原文明确aqueous DIB；按模板调整正负极顺序。 | 所有相关性能测试为单层软包。室温存在不同的氯析出反应，不将其等同低温石墨阴离子嵌入DIB的室温寿命。124次保持率由作者Source Data计算，非原文报告的百分数。
R06 | Donor-strength tuning enables a high-voltage all-p-type polymer cathode with fast redox kinetics for wide-temperature sodium dual-ion batteries | Shuai Liu; Puiki Leung; Linyang Li; Yong Zuo; Lei Wei; Frank C. Walsh; Xun Zhu; Tianshou Zhao; Qiang Liao | Chemical Science | 2026-08-28 | 10.1039/d6sc05745d | https://doi.org/10.1039/d6sc05745d | 2025年3月 | 化学 | 1 | https://www.ablesci.com/journal/detail?id=r0xExr | A：正文＋SI | 10 | TPPAPZ为全p型PF6⁻储存正极；零下性能来自TPPAPZ¦¦Na半电池，另有HC全电池与软包。 | 零下性能不是TPPAPZ¦¦HC全电池结果。−30°C的1000次测试正文标0.2 A g⁻¹而Fig.3j标0.5，故主表采用另一个明确的3000次/0.5结果。软包仅核实演示，不等于循环验证。
R07 | All‐Climate and Ultrastable Dual‐Ion Batteries with Long Life Achieved via Synergistic Enhancement of Cathode and Anode Interfaces | Wen‐Hao Li; Yue‐Ming Li; Xin‐Fang Liu; Zhen‐Yi Gu; Hao‐Jie Liang; Xin‐Xin Zhao; Jin‐Zhi Guo; Xing‐Long Wu | Advanced Functional Materials | 2022-02-14 | 10.1002/adfm.202201038 | https://doi.org/10.1002/adfm.202201038 | 2025年3月 | 材料科学 | 1 | https://www.ablesci.com/journal/detail?id=GDGWAD | C：仅摘要核实 | 11 | 摘要明确Li–graphite DIB；石墨正极界面涂层与3D Li负极框架。 | 摘要将80%/2700与−25至40°C工作范围并述，未给2700次对应温度；电流单位在摘要元数据中异常为mA⁻¹。不能擅自填为−25°C循环数据。
R08 | Dihydrophenazine‐Based Conjugated Microporous Polymer Cathodes with Enhanced Electronic and Ionic Conductivities for High‐Performance Aluminum Dual‐Ion Batteries | Wenyan Ma; Lian‐Wei Luo; Xiuhua Huang; Peihua Dong; Yu Chen; Chong Zhang; Fei Huang; Jia‐Xing Jiang; Yong Cao | Advanced Energy Materials | 2022-12-05 | 10.1002/aenm.202203253 | https://doi.org/10.1002/aenm.202203253 | 2025年3月 | 材料科学 | 1 | https://www.ablesci.com/journal/detail?id=r8M8xp | C：仅摘要核实 | 12 | 作者明确Al dual-ion battery；PyPz正极可逆储存AlCl4⁻。摘要未明确负极和电解液完整配方。 | −30°C运作由摘要确认；100000次及231 mAh g⁻¹未明确属于−30°C，未移入低温循环栏。
R09 | Synergistic Solvation of Anion: An Effective Strategy toward Economical High‐Performance Dual‐Ion Battery | Boyu Wang; Yuhao Huang; Ying Wang; Hongyu Wang | Advanced Functional Materials | 2023-01 | 10.1002/adfm.202212287 | https://doi.org/10.1002/adfm.202212287 | 2025年3月 | 材料科学 | 1 | https://www.ablesci.com/journal/detail?id=GDGWAD | C：仅摘要核实 | 13 | 摘要明确DIB，石墨正极可逆嵌入溶剂化阴离子；负极待全文。 | −20°C容量为室温的93.8%，这是LT/RT比值，不能写入倍率保持率。摘要85.35%/1000/5C温度未明确；−70°C仅确认可工作。首次在线元数据仅精确到2023-01。
R10 | Potassium-Based Dual-Ion Batteries Operating at -60 °C Enabled By Co-Intercalation Anode Chemistry. | 见DOI原始记录 | Advanced Materials | 2023-11-27 | 10.1002/adma.202307592 | https://doi.org/10.1002/adma.202307592 | 2025年3月 | 材料科学 | 1 | https://www.ablesci.com/journal/detail?id=7DbP7p | C：仅摘要核实 | 14,15 | PTPAn阴离子正极与HTO的K⁺/溶剂共嵌入负极组成K-DIB。 | −40与−60°C是同一篇论文的两组测试，只计1篇；倍率、电解液与载量待全文。
R11 | Unlocking Fast Potassium Ion Kinetics: High‐Rate and Long‐Life Potassium Dual‐Ion Battery for Operation at −60 °C | Yang Xia; Fuda Yu; Dan Nie; Yunshan Jiang; Meiyan Sun; Lanfang Que; Liang Deng; Lei Zhao; Qianyu Zhang; Zhenbo Wang | Angewandte Chemie International Edition | 2024-08-14 | 10.1002/anie.202406765 | https://doi.org/10.1002/anie.202406765 | 2025年3月 | 化学 | 1 | https://www.ablesci.com/journal/detail?id=grRvAr | C：仅摘要核实 | 16 | PTPAn正极储阴离子与Ti3C2 MXene负极K⁺/溶剂共嵌入；作者明确K-DIB。 | −60°C循环86.7%/20000由摘要确认，倍率未核实。英文anie与德文ange版本不重复计数。
R12 | Sulfur‐Mediated Charge Delocalization Enables High‐Voltage p‐Type Polymer Cathodes for Ultralow‐Temperature Potassium Dual‐Ion Full Cells | Wenjun Li; Yutian Liu; Yi Fu; Jianyou Shi; Wu Tang | Advanced Materials | 2026-06-25 | 10.1002/adma.73760 | https://doi.org/10.1002/adma.73760 | 2025年3月 | 材料科学 | 1 | https://www.ablesci.com/journal/detail?id=7DbP7p | C：仅摘要核实 | 17 | 全p型P(PhTz)正极与HC负极构成K dual-ion full-cell；摘要明确全电池零下循环。 | −40°C 87%/850属于全电池；3.55V是平均放电电压，不能写成截止电压窗口。1300次结果未在摘要明确温度及保持率。

## 逐项数据证据
Ref | Main cell | Field | Entered value | Temperature context | Page / figure / section | Original source excerpt | Source type | Source URL | Extraction / calculation | Condition / limitation | Local cached source
R01 | A5 | Cell configuration | Graphite ¦¦ Li (dual-ion half-cell; coin) | 见该项条件 | §2.5; §4 | …rature performance. In this work, we designed a novel 4.8 M LiFSI FEA/DMC + 1% LiPF6 electrolyte and studied its effects on the electrochemical performances of dual-ion half-cells with graphite cathode and lithium anode in a wide temperature range from -30 C to 25 C. We found that this electrolyte shows a low melting point of about -93 C, as measured by differential scanning calorimetry (DSC) and forms an effective protection layer on the Al current collector. The graphite¦¦Li cells with 4.8 M LiFSI FEA/DMC + 1% L… | 作者接受稿正文 / NIMS机构仓储 | https://mdr.nims.go.jp/filesets/0a3ff601-bb8f-4163-9103-ae68c5075ec0/download | 原文直录 |  | sources/cej2024_main.txt
R01 | B5 | Electrolyte | 4.8 M LiFSI + 1 wt% LiPF6 FEA/DMC = 8:2 (v/v) | 见该项条件 | §4 Experimental | …reparation: LiFSI (DoDoChem), LiPF6 (DoDoChem), FEA (Shangfluoro Technology) and DMC (Shanshan Technology) were purchased and used as they are. 4.8 M LiFSI and 1 wt% LiPF6 (with respect to the electrolyte) were added to FEA/DMC (8:2 by volume), FEA, and DMC to yield 4.8 M LiFSI FEA/DMC + 1% LiPF6, 4.8 M LiFSI FEA + 1% LiPF6, and 4.8 M LiFSI DMC + 1% LiPF6 electrolytes, respectively. 4.8 M LiFSI FEA/DMC electrolyte was made with a similar procedure without adding LiPF6. All the electrolytes were fabri… | 作者接受稿正文 / NIMS机构仓储 | https://mdr.nims.go.jp/filesets/0a3ff601-bb8f-4163-9103-ae68c5075ec0/download | 原文直录 |  | sources/cej2024_main.txt
R01 | C5 | Voltage window | RT: 3.0–5.1 LT: 3.0–5.0 | 见该项条件 | §2.3, §2.5 | …can give high power capability at room temperature, we test here the capability of the graphite cathode at low temperatures in the range of 0 °C to -30 °C from 3.0 V to 5.0 V at a current density of 0.5 C. For comparison, graphite electrodes in 3.7 M LiPF6 FEA/DMC = 8:2 was also tested to show the distinctive advantages of LiFSI over LiPF6. Note that due to the lower solubility of LiPF6 in organic electrolytes, 3.7 M is the maximum concentration of LiPF6 that can be dissolved in FEA/DMC solvents. It can be se… …m stability of the battery with a capacity of 96.1 mAh g-1 (91.5 % capacity retention) at 5 C after 2000 cycles at 25 C because the electrolyte is stable up to 5.1 V (vs. Li/Li+) and has good compatibility with aluminum current collector and graphite cathode, compared with 4.8 M LiFSI FEA/DMC, 4.8 M LiFSI FEA + 1% LiPF6, and 4.8 M LiFSI DMC + 1% LiPF6 electrolytes, as shown by X-ray photoelectron spectroscopy (XPS) and transmission electron microscopy (TEM). It is noted that the deposition of metalli… | 作者接受稿正文 / NIMS机构仓储 | https://mdr.nims.go.jp/filesets/0a3ff601-bb8f-4163-9103-ae68c5075ec0/download | 原文直录 |  | sources/cej2024_main.txt
R01 | D5 | Mass loading | ≈2.0 (reported electrode loading) | 见该项条件 | §4 electrode preparation | …des were dried at 110 C overnight in a vacuum oven. Electrodes were punched into discs with diameter of 16 mm with a packing density of about 1.2 g cm-3 and an average mass loading of ~2.0 mg cm-2. The graphite electrodes were coupled with Li metal as counter electrode, PVdF separator and assembled into a 2032-coin cell in an Ar-filled glove box. The amount of electrolyte used in half-cells is approximately 160 L. Electrochemical test: The room-temperature electrochemical tests were measured by a Neware battery tes… | 作者接受稿正文 / NIMS机构仓储 | https://mdr.nims.go.jp/filesets/0a3ff601-bb8f-4163-9103-ae68c5075ec0/download | 原文直录 | 原句给电极平均载量，未擅自将其细化为活性质量或涂层总质量。 | sources/cej2024_main.txt
R01 | E5 | RT cycling | 91.5% / 2000 / 5C | RT / see conditions | §2.3; Fig.4c | …give 69.2 mAh g-1 at 0.5 C. The graphite¦¦Li DIB with 4.8 M LiFSI FEA/DMC + 1% LiPF6 electrolyte also exhibits a stable cycle life with a capacity retention of 91.5% at 5 C after 2000 cycles at 25 C. The electrolyte forms a uniform cathode electrolyte interface film on the graphite surface, as confirmed by transmission electron microscopy and X-ray photoelectron spectroscopy, which enables the outstanding electrochemical performance of the graphite cathode in a wide working temperature range from -3… | 作者接受稿正文 / NIMS机构仓储 | https://mdr.nims.go.jp/filesets/0a3ff601-bb8f-4163-9103-ae68c5075ec0/download | 原文直录 | 保持率以最大容量约105 mAh g⁻¹为基准，末端96.1；见冲突记录。 | sources/cej2024_main.txt
R01 | F5 | RT rate | 94.8% / 30C (baseline: 2C) | RT / see conditions | §2.3; Fig.4d; Fig.S9 | …nvestigated (Figure 4d). For cells tested with 4.8 M LiFSI FEA/DMC + 1% LiPF6 electrolyte, the discharge capacity can be maintained at about 102.0 mAh g-1 with 94.8 % capacity utilization even at 30 C, with small polarization at high current rates (Figure S9, Supporting Information). In comparison, battery with 4.8 M LiFSI FEA/DMC shows larger volage polarization while that with 4.8 M LiFSI FEA + 1% LiPF6 shows lower discharge capacity. These results indicate that the 4.8 M LiFSI FEA/DMC + 1% LiPF6 … | 作者接受稿正文 / NIMS机构仓储 | https://mdr.nims.go.jp/filesets/0a3ff601-bb8f-4163-9103-ae68c5075ec0/download | 原文直录 | 作者报告capacity utilization；基准取Fig.4d倍率序列首级2C。 | sources/cej2024_main.txt
R01 | G5 | RT pouch | NR | RT / see conditions | 正文及可取得的SI |  | 作者接受稿正文 / NIMS机构仓储 | https://mdr.nims.go.jp/filesets/0a3ff601-bb8f-4163-9103-ae68c5075ec0/download | 缺项核对 | 已检查的正文及SI未给出可直接用于此字段的数值。 | sources/cej2024_main.txt
R01 | H5 | RT pouch performance | NR | RT / see conditions | 正文及可取得的SI |  | 作者接受稿正文 / NIMS机构仓储 | https://mdr.nims.go.jp/filesets/0a3ff601-bb8f-4163-9103-ae68c5075ec0/download | 缺项核对 | 已检查的正文及SI未给出可直接用于此字段的数值。 | sources/cej2024_main.txt
R01 | I5 | LT temperature | −20 | −20 | §2.5; Fig.S12 | … 88.0 mAh g-1 with 86.3 % capacity retention after 500 cycles (Figure 6e). Even if the temperature is as low as -20 C, the battery can still cycle steadily for 100 cycles at 0.5 C with almost no capacity decay (Figure S12, Supporting Information). These results show that 4.8 M LiFSI FEA/DMC + 1% LiPF6 electrolyte is favorable for graphite¦¦Li dual-ion half-cells working within a wide temperature range from -30 °C to 25 °C. The high-rate charging/discharge capabilities of graphite¦¦Li dual-ion half cells with LiF… | 作者接受稿正文 / NIMS机构仓储 | https://mdr.nims.go.jp/filesets/0a3ff601-bb8f-4163-9103-ae68c5075ec0/download | 原文直录 |  | sources/cej2024_main.txt
R01 | J5 | LT cycling | NR / 100 / 0.5C “almost no capacity decay” | −20 | §2.5; Fig.S12 | … 88.0 mAh g-1 with 86.3 % capacity retention after 500 cycles (Figure 6e). Even if the temperature is as low as -20 C, the battery can still cycle steadily for 100 cycles at 0.5 C with almost no capacity decay (Figure S12, Supporting Information). These results show that 4.8 M LiFSI FEA/DMC + 1% LiPF6 electrolyte is favorable for graphite¦¦Li dual-ion half-cells working within a wide temperature range from -30 °C to 25 °C. The high-rate charging/discharge capabilities of graphite¦¦Li dual-ion half cells with LiF… | 作者接受稿正文 / NIMS机构仓储 | https://mdr.nims.go.jp/filesets/0a3ff601-bb8f-4163-9103-ae68c5075ec0/download | 原文直录 | 作者定性表述不能改写成精确100%。 | sources/cej2024_main.txt
R01 | K5 | LT rate | NR | −20 | 正文及可取得的SI |  | 作者接受稿正文 / NIMS机构仓储 | https://mdr.nims.go.jp/filesets/0a3ff601-bb8f-4163-9103-ae68c5075ec0/download | 缺项核对 | 未报告零下倍率容量保持率；0°C倍率结果不满足本次<0°C范围。 | sources/cej2024_main.txt
R01 | L5 | LT pouch | NR | −20 | 正文及可取得的SI |  | 作者接受稿正文 / NIMS机构仓储 | https://mdr.nims.go.jp/filesets/0a3ff601-bb8f-4163-9103-ae68c5075ec0/download | 缺项核对 | 已检查的正文及SI未给出可直接用于此字段的数值。 | sources/cej2024_main.txt
R01 | M5 | LT pouch performance | NR | −20 | 正文及可取得的SI |  | 作者接受稿正文 / NIMS机构仓储 | https://mdr.nims.go.jp/filesets/0a3ff601-bb8f-4163-9103-ae68c5075ec0/download | 缺项核对 | 已检查的正文及SI未给出可直接用于此字段的数值。 | sources/cej2024_main.txt
R02 | A6 | Cell configuration | PTPAn ¦¦ carbon-coated Al (anode-free K-DIB; N/P=0) | 见该项条件 | SI p.3 | …ared PTPAn electrode has an average active material loading of 5~7 mg cm-2. Assembly of coin cells: coin cells (CR2032) with PTPAn as the cathode electrode and commercial Al current collector (diameter 19 mm) coated with carbon layer (denoted as Al) as the anode electrode were assembled in an Ar-filled glove box. For K¦¦Al half-cells and K¦¦K symmetric cells, the diameter of the K disc and Al foil are 10 and 19 mm. In all these coin cells, two layers of Celgard 2400 film were used as separators, and the amount of electrolyte … | ACS官方Figshare补充信息 | https://api.figshare.com/v2/file/download/51588571 | 原文直录 |  | acs_agent/ja4c12126_si_001.txt
R02 | B6 | Electrolyte | 1 M KPF6 in DME/diglyme = 8:2 (v/v) + saturated KClO4 | 见该项条件 | SI p.2 | …KFSI-EC/DEC (KSED), 1 M KFSI-DME (KSD), 0.8 M KPF6-EC/DEC (KED), 1 M KPF6-DME (KD), 1 M KPF6-G2 (KG), and 1 M KPF6-DME/G2 (2KDG) (volume ratio of DME to G2 was 8:2). Subsequently, 20 mM of salts including KBF4, KClO4, KOTF, KFSI, and KTFSI were added to the preferred electrolyte 1 M KPF 6-DME/G2 to study the influence of different anions on SEI components. Saturated potassium perchlorate (KClO4) was added to further enhance the antioxidative capability of the electrolyte. All electrolytes were prep… …uding KBF4, KClO4, KOTF, KFSI, and KTFSI were added to the preferred electrolyte 1 M KPF 6-DME/G2 to study the influence of different anions on SEI components. Saturated potassium perchlorate (KClO4) was added to further enhance the antioxidative capability of the electrolyte. All electrolytes were prepared in an Ar-filled glove box with O2 and H2O levels below 0.01 ppm, and then dehydrated with 3 Å molecular sieves for 48 hours. Preparation of PTPAn electrode: PTPAn powder (as prepared, 60% by weight), … | ACS官方Figshare补充信息 | https://api.figshare.com/v2/file/download/51588571 | 原文直录 | 20mM是添加盐筛选步骤，不能将其当作最终饱和KClO4浓度。 | acs_agent/ja4c12126_si_001.txt
R02 | C6 | Voltage window | 2.0–4.3 | 见该项条件 | SI p.3 | … cycling tests at 25 ℃ and -40 ℃ were carried out on CT 2001A Land battery testing systems with incubators, and the applied voltage window is in the range from 4.3 to 2.0 V (V vs. K/K+). 1 C-rate equals to 110 mA g-1. Energy density of the AFPDIB is calculated based on the following two methods: Method 1 Calculation based on cathode and anode active materials only, without considering the electrolyte. The cell capacity (Cfull) is shown as follows: 𝑄𝑐𝑎𝑡ℎ𝑜𝑑𝑒 𝑚𝑐 𝑞𝑐 𝐶𝑓𝑢𝑙𝑙 = = 𝑚𝑎 + 𝑚𝑐 𝑚𝑎 + 𝑚𝑐 𝐸 = 𝐶𝑓𝑢𝑙𝑙 × 𝑉𝑚 qc… | ACS官方Figshare补充信息 | https://api.figshare.com/v2/file/download/51588571 | 原文直录 | SI将窗口标注V vs. K/K+；保留其原始记法，不自行重定义参比。 | acs_agent/ja4c12126_si_001.txt
R02 | D6 | Mass loading | 5–7 (PTPAn active mass) | 见该项条件 | SI p.3 | …r, vacuum dried at 80 °C for 12 hours, and pressed into a disc with a diameter of 14 mm. The prepared PTPAn electrode has an average active material loading of 5~7 mg cm-2. Assembly of coin cells: coin cells (CR2032) with PTPAn as the cathode electrode and commercial Al current collector (diameter 19 mm) coated with carbon layer (denoted as Al) as the anode electrode were assembled in an Ar-filled glove box. For K¦¦Al half-cells and K¦¦K symmetric cells, the diameter of the K disc and Al foil are 1… | ACS官方Figshare补充信息 | https://api.figshare.com/v2/file/download/51588571 | 原文直录 |  | acs_agent/ja4c12126_si_001.txt
R02 | E6 | RT cycling | NV | RT / see conditions |  |  | 尚未取得证据 |  | 原文直录 | 未取得足以核实本项的证据；不代表论文未报告。
R02 | F6 | RT rate | NV | RT / see conditions |  |  | 尚未取得证据 |  | 原文直录 | 未取得足以核实本项的证据；不代表论文未报告。
R02 | G6 | RT pouch | NV | RT / see conditions |  |  | 尚未取得证据 |  | 原文直录 | 未取得足以核实本项的证据；不代表论文未报告。
R02 | H6 | RT pouch performance | NV | RT / see conditions |  |  | 尚未取得证据 |  | 原文直录 | 未取得足以核实本项的证据；不代表论文未报告。
R02 | I6 | LT temperature | −40 | −40 | Abstract | …of-concept anode-free K dual-ion battery (N/P = 0) is fabricated, delivering a record-high energy density of 407 W h kg -1 cathode+anode with stable cycling of 183 cycles (80% capacity retention) at -40 °C. This work paves a way toward energy-dense batteries at extreme scenarios. | 出版社提交Crossref或PubMed/Europe PMC收录的原始摘要 | https://www.ebi.ac.uk/europepmc/webservices/rest/search?query=DOI:10.1021/jacs.4c12126&format=json&resultType=core | 原文直录 |  | discovery_agent/consolidated_candidates.json / Crossref缓存
R02 | J6 | LT cycling | 80% / 183 / NV | −40 | Abstract | …of-concept anode-free K dual-ion battery (N/P = 0) is fabricated, delivering a record-high energy density of 407 W h kg -1 cathode+anode with stable cycling of 183 cycles (80% capacity retention) at -40 °C. This work paves a way toward energy-dense batteries at extreme scenarios. | 出版社提交Crossref或PubMed/Europe PMC收录的原始摘要 | https://www.ebi.ac.uk/europepmc/webservices/rest/search?query=DOI:10.1021/jacs.4c12126&format=json&resultType=core | 原文直录 | 完整无负极DIB；倍率NV，不能采用半电池倍率。 | discovery_agent/consolidated_candidates.json / Crossref缓存
R02 | K6 | LT rate | NV | −40 |  |  | 尚未取得证据 |  | 原文直录 | 未取得足以核实本项的证据；不代表论文未报告。
R02 | L6 | LT pouch | NV | −40 |  |  | 尚未取得证据 |  | 原文直录 | 未取得足以核实本项的证据；不代表论文未报告。
R02 | M6 | LT pouch performance | NV | −40 |  |  | 尚未取得证据 |  | 原文直录 | 未取得足以核实本项的证据；不代表论文未报告。
R03 | A7 | Cell configuration | Graphite ¦¦ Li (coin; separate RT pouch tests) | 见该项条件 | SI Methods | …chemical measurements The CR2032 coin cells (Welcos) were assembled by placing the cathode, electrolyte (100 μL), and glass fiber separator in a case, with the Li metal anode. The graphite cathode had an areal loading of 2.0–3.0 mg cm-2, while the Li-metal anode was a 100 μm-thick foil. A glass fiber separator (Whatman GF/A) with an areal thickness of approximately 200 μm was used. For each coin-type DIB cell, 100 μL of electrolyte was injected. Cell assembly was carried out in an argon-filled glove box. Line… | 补充信息 | https://www.ebi.ac.uk/europepmc/webservices/rest/PMC13040522/supplementaryFiles | 原文直录 |  | more_agent/ADMA-38-e13832-s001.txt
R03 | B7 | Electrolyte | RT: LiTFSI/DMC/HFE = 1:1.64:1.23 (mol) LT: DMC replaced by EMC (LHCE-EMC) | 见该项条件 | SI Methods; Fig.S26c | …tios of 1:11 and 1:1.67, respectively, while the localized high-concentration electrolyte (LHCE) was composed of salt, solvent, and diluent in a molar ratio of 1:1.64:1.23. Materials characterization Raman spectra were conducted by Raman Imaging Microscope (WITec, alpha300S) with a 532 nm laser. NMR spectra (1H–, 13C–, 19F–, 7Li–) were recorded at 25 °C on 600 MHz FT-NMR spectrometer (Varian, VNMRS600) with D2O or C6D6 as deuterated solvents. Two-dimensional Heteronuclear Overhauser Effect Spectroscopy (HO… …E in (a) 60 ℃ environment at 20 A g-1 and (b) 0 ℃ environment at 500 mA g-1. (c) Long-term cycling performance of Li¦ ¦graphite full cell using LHCE-EMC, where DMC is substituted with EMC, in -20 ℃ environment at 500 mA g-1. Figure S27. Long-term cycling performance of Li¦ ¦graphite full cell using LHCE. (a) Cycling stability and (b) voltage profiles of a DIB pouch cell with a graphite cathode (10 mg cm-2) and a 40 μm Li-metal anode operated at 2 C. (c) Cycling stability and (d) voltage profiles of a DIB pouch cell with a… | 补充信息 | https://www.ebi.ac.uk/europepmc/webservices/rest/PMC13040522/supplementaryFiles | 原文直录 | HFE为1,1,2,2-tetrafluoroethyl 2,2,3,3-tetrafluoropropyl ether。 | more_agent/ADMA-38-e13832-s001.txt
R03 | C7 | Voltage window | 3.0–5.1 | 见该项条件 | SI Electrochemical measurement | … V to 5.1 V, using 100 mV increments and 5-minute time intervals per step. The galvanostatic battery test on the lithium-graphite DIBs was carried out with the cut-off voltage of 3.0–5.1 V vs. Li/Li+ on a battery cycler (WBCS 3000Le32, Wonatech). Low-temperature and high-temperature cycles were performed from -20 ℃ to 60 ℃, respectively, with the same cutoff voltage. Theoretical calculations were also performed The EIS measurements were carried out between 1 MHz and 10 mHz with an amplitude of 10 mV, on a potentiostat ch… | 补充信息 | https://www.ebi.ac.uk/europepmc/webservices/rest/PMC13040522/supplementaryFiles | 原文直录 | 原文明确低温与高温测试采用同一截止电压；使用恒流充放电窗口，不采用CV范围。 | more_agent/ADMA-38-e13832-s001.txt
R03 | D7 | Mass loading | Coin: 2.0–3.0 RT pouch: 10 (selected test) | 见该项条件 | SI Methods; Fig.S27 | …embled by placing the cathode, electrolyte (100 μL), and glass fiber separator in a case, with the Li metal anode. The graphite cathode had an areal loading of 2.0–3.0 mg cm-2, while the Li-metal anode was a 100 μm-thick foil. A glass fiber separator (Whatman GF/A) with an areal thickness of approximately 200 μm was used. For each coin-type DIB cell, 100 μL of electrolyte was injected. Cell assembly was carried out in an argon-filled glove box. Linear sweep voltammetry (LSV), leak current tests, ionic … …ong-term cycling performance of Li¦ ¦graphite full cell using LHCE. (a) Cycling stability and (b) voltage profiles of a DIB pouch cell with a graphite cathode (10 mg cm-2) and a 40 μm Li-metal anode operated at 2 C. (c) Cycling stability and (d) voltage profiles of a DIB pouch cell with a graphite cathode (25 mg cm-2) and a 40 μm Li-metal anode operated at 1 C. Table S1. Chemical bonds of XPS F1s, N 1s, O 1s, C 1s, S 2p spectra for graphite cathode. F 1s (ev) N 1s (ev) O 1s (ev) C 1s (ev) S 2p (ev) L… | 补充信息 | https://www.ebi.ac.uk/europepmc/webservices/rest/PMC13040522/supplementaryFiles | 原文直录 |  | more_agent/ADMA-38-e13832-s001.txt
R03 | E7 | RT cycling | 83% / 2000 / 5C | RT / see conditions | Main §2.4; Fig.5a,b; Fig.S14 | …ell failure occurring near 420 cycles due to fluctuations in Coulombic efficiency and discharge capacity. In contrast, LHCE maintained long‐term stability with 83% capacity retention after 2000 cycles. While high voltage stability could be a factor, LHCE showed only slightly improved stability compared to HCE in chronoamperometry (CA) and linear sweep voltammetry (LSV) at 5.2 V (Figure S15 , Supporting Information). Given that both electrolytes performed significantly better than LCE in the operati… …hile maintaining a constant graphene interlayer distance. 2.4 Electrochemical Performance of DIB A Li¦¦graphite cell was constructed and cycled at 25 °C with a current density of 0.5 A g −1 (5 C, calculated as 1 C = 100 mA g −1 based on the mass of graphite active material) to confirm its electrochemical performance under long‐term cycling conditions beyond kinetic evaluations ( Figure 5 a,b ; Figure S14 , Supporting Information). The DIB employing HCE delivered an initial discharge capacity of ≈109.5 mAh g −1 , simila… | 正文 / Europe PMC全文镜像 | https://www.ebi.ac.uk/europepmc/webservices/rest/PMC13040522/fullTextXML | 原文直录 | 另有81%/7500/20C；不把更换负极后的13000次当连续寿命。 | more_agent/adma202513832_full.xml
R03 | F7 | RT rate | NR / 50C 87.11 mAh g⁻¹ | RT / see conditions | Fig.5; main text | …er kinetics in ionic conduction, electrochemical reactions, and interparticle interactions. At the cell level, rate capability tests demonstrated a capacity of 87.11 mAh g −1 at a high charge/discharge rate of 50 C (Figure 5f ; Figure S24 , Supporting Information). Additionally, during cycling at a 20 C rate, HCE failed after ≈300 cycles due to high current stress, whereas LHCE retained 81% of its capacity for 7500 cycles (Figure 5g ). Remarkably, stable operation beyond 13 000 cycles was achieved by… | 正文 / Europe PMC全文镜像 | https://www.ebi.ac.uk/europepmc/webservices/rest/PMC13040522/fullTextXML | 原文直录 | 高倍率容量可核实；精确倍率保持率及对应分母未直接核实。 | more_agent/adma202513832_full.xml
R03 | G7 | RT pouch | Yes (RT) | RT / see conditions | Main text; Fig.S27 | …e for 1000 cycles, highlighting its ability to perform reliably under extreme environmental variations (Figure 5i ). For commercialization‐oriented evaluation, pouch cells were fabricated by pairing a 40 µm LMA with graphite cathodes of very high areal loadings (10 and 25 mg cm −2 ) in a DIB configuration (Figure S27 , Supporting Information). The cell with a 10 mg cm − 2 electrode exhibited highly stable cycling with negligible capacity fading over 200 cycles, even at a high current density of 2 C (… | 正文 / Europe PMC全文镜像 | https://www.ebi.ac.uk/europepmc/webservices/rest/PMC13040522/fullTextXML | 原文直录 |  | more_agent/adma202513832_full.xml
R03 | H7 | RT pouch performance | NR / 200 / 2C “negligible capacity fading” (10 mg cm⁻²) | RT / see conditions | Main text; Fig.S27a,b | …ation). The DIB employing HCE delivered an initial discharge capacity of ≈109.5 mAh g −1 , similar to LHCE's 110.8 mAh g −1 , but declined to 101.8 mAh g −1 at 200 cycles, with cell failure occurring near 420 cycles due to fluctuations in Coulombic efficiency and discharge capacity. In contrast, LHCE maintained long‐term stability with 83% capacity retention after 2000 cycles. While high voltage stability could be a factor, LHCE showed only slightly improved stability compared to HCE in chronoamperometry … | 正文 / Europe PMC全文镜像 | https://www.ebi.ac.uk/europepmc/webservices/rest/PMC13040522/fullTextXML | 原文直录 | 未把negligible写成精确100%；25mg载量是另一次测试。 | more_agent/adma202513832_full.xml
R03 | I7 | LT temperature | −20 | −20 | Fig.S26c | …with the cut-off voltage of 3.0–5.1 V vs. Li/Li+ on a battery cycler (WBCS 3000Le32, Wonatech). Low-temperature and high-temperature cycles were performed from -20 ℃ to 60 ℃, respectively, with the same cutoff voltage. Theoretical calculations were also performed The EIS measurements were carried out between 1 MHz and 10 mHz with an amplitude of 10 mV, on a potentiostat channel (VMP3, Biologic). In operando X-ray diffraction experiments were performed on the graphite electrode at beamline 9A (Pohan… | 补充信息 | https://www.ebi.ac.uk/europepmc/webservices/rest/PMC13040522/supplementaryFiles | 原文直录 |  | more_agent/ADMA-38-e13832-s001.txt
R03 | J7 | LT cycling | NR / 700 / 5C (LHCE-EMC) | −20 | Main text; Fig.S26c | …ctical use (Figure 5h ). LHCE maintained stable operation for 1000 cycles at 20 C and 5 C under 60 and 0 °C conditions, respectively, and extended stability to 700 cycles at 5 C even when EMC was used at −20 °C (Figure S26 , Supporting Information). Under a relatively fast charge/discharge rate of 10 C with temperature fluctuations between 60, 25, and 0 °C, LHCE remained stable for 1000 cycles, highlighting its ability to perform reliably under extreme environmental variations (Figure 5i ). For commercial… | 正文 / Europe PMC全文镜像 | https://www.ebi.ac.uk/europepmc/webservices/rest/PMC13040522/fullTextXML | 原文直录 | SI明确500 mA g⁻¹；1C=100 mA g⁻¹。 | more_agent/adma202513832_full.xml
R03 | K7 | LT rate | NR | −20 | 正文及可取得的SI |  | 正文 / Europe PMC全文镜像 | https://www.ebi.ac.uk/europepmc/webservices/rest/PMC13040522/fullTextXML | 缺项核对 | 已检查的正文及SI未给出可直接用于此字段的数值。 | more_agent/adma202513832_full.xml
R03 | L7 | LT pouch | NR | −20 | 正文及可取得的SI |  | 正文 / Europe PMC全文镜像 | https://www.ebi.ac.uk/europepmc/webservices/rest/PMC13040522/fullTextXML | 缺项核对 | 已检查的正文及SI未给出可直接用于此字段的数值。 | more_agent/adma202513832_full.xml
R03 | M7 | LT pouch performance | NR | −20 | 正文及可取得的SI |  | 正文 / Europe PMC全文镜像 | https://www.ebi.ac.uk/europepmc/webservices/rest/PMC13040522/fullTextXML | 缺项核对 | 已检查的正文及SI未给出可直接用于此字段的数值。 | more_agent/adma202513832_full.xml
R04 | A8 | Cell configuration | PTT-4 ¦¦ Al (Swagelok; RT pouch also reported) | 见该项条件 | SI pp.4–5 | …Bohr magneton (9.274×10−24 J·T−1), 𝑣 is the microwave frequency (9.843 GHz). Electrochemical measurements The electrochemical performances were evaluated using Swagelok cells and pouch batteries. To prepare the organic cathode, active material (TT monomer and PTT polymers), acetylene black and polyvinylidene fluoride (PVDF) binder were mixed homogeneously in NMP by a weight ratio of 6:3:1, then the resulting slurry was cast onto on the tantalum (Ta) foil (thickness: 10 μm), followed by drying overnight … | 补充信息 | https://www.ebi.ac.uk/europepmc/webservices/rest/PMC12796798/supplementaryFiles | 原文直录 | 正文称aluminum-organic battery：p型PTT-4可逆结合AlCl4⁻，负极为Al金属/氯铝酸电解液；按Al-DIB储能机制归类，非仅凭标题。 | sources/PMC12796798_supp/Supplementary data.txt
R04 | B8 | Electrolyte | AlCl3/[EMIm]Cl = 1.3:1 (mol) | 见该项条件 | SI p.5 | … The mass loading of active materials is ca. 1.0–1.5 mg cm−2. To 4 prepare the ionic liquid electrolyte, AlCl3 was slowly added to [EMIm]Cl at a molar ratio of 1.3:1 (AlCl3:[EMIm]Cl) in an argon-filled glove box (O2 < 0.1 ppm, H2O < 0.1 ppm). Swagelok-type cells were assembled with an organic cathode (diameter: 12 mm), a glass fiber separator (Whatman GF/A, 14 mm), an aluminum foil anode (diameter: 14 mm), and AlCl3/[EMIm]Cl electrolyte (100 μL) in the argon-filled glove box. For in-situ electrochemi… | 补充信息 | https://www.ebi.ac.uk/europepmc/webservices/rest/PMC12796798/supplementaryFiles | 原文直录 |  | sources/PMC12796798_supp/Supplementary data.txt
R04 | C8 | Voltage window | RT: 0.1–2.2 LT cutoffs: NV | 见该项条件 | SI p.5 | …lCl3/[EMIm]Cl electrolyte. Galvanostatic charge/discharge tests were performed on the multichannel battery testing system (Neware BTS-53) in a voltage range of 0.1–2.2 V at 25 ℃. Cyclic voltammetry (CV) tests were conducted on EC-Lab electrochemical workstation in a voltage range of 0.1–2.3 V at different scan rates. Electrochemical impedance spectroscopy (EIS) tests were carried out in a frequency range of 100 kHz to 0.01 Hz with a perturbation amplitude of 5 mV under the open-circuit potential. Galva… | 补充信息 | https://www.ebi.ac.uk/europepmc/webservices/rest/PMC12796798/supplementaryFiles | 原文直录 | 该句明确在25°C；不据此擅自指定低温截止电压。 | sources/PMC12796798_supp/Supplementary data.txt
R04 | D8 | Mass loading | ≈1.0–1.5 (active material) | 见该项条件 | SI p.4 | …rry was cast onto on the tantalum (Ta) foil (thickness: 10 μm), followed by drying overnight at 60 °C under vacuum. The mass loading of active materials is ca. 1.0–1.5 mg cm−2. To 4 prepare the ionic liquid electrolyte, AlCl3 was slowly added to [EMIm]Cl at a molar ratio of 1.3:1 (AlCl3:[EMIm]Cl) in an argon-filled glove box (O2 < 0.1 ppm, H2O < 0.1 ppm). Swagelok-type cells were assembled with an organic cathode (diameter: 12 mm), a glass fiber separator (Whatman GF/A, 14 mm), an aluminum foil anode (… | 补充信息 | https://www.ebi.ac.uk/europepmc/webservices/rest/PMC12796798/supplementaryFiles | 原文直录 |  | sources/PMC12796798_supp/Supplementary data.txt
R04 | E8 | RT cycling | NR / 18000 / 10 A g⁻¹ 99 mAh g⁻¹ at end | RT / see conditions | Fig.2d; main text | … g −1 , showing higher cycling stability than the TT cathode (Fig. 2d and Fig. S14 ). In comparison, the PTT-4 cathode demonstrates a high specific capacity of 99 mAh g −1 after 18 000 cycles. The increase in capacity at the beginning of cycling can be attributed to the activation process of porous polymer materials [ 34 ]. Such long-term cycling stability benefits from the extended π-conjugated polymer structure, which inhibits the dissolution of TT molecules in the electrolyte ( Figs S15 and S16 ) [… | 正文 / Europe PMC全文镜像 | https://www.ebi.ac.uk/europepmc/webservices/rest/PMC12796798/fullTextXML | 原文直录 | 活化导致容量变化，未给可直接录入的精确保持率。 | sources/PMC12796798.xml
R04 | F8 | RT rate | 56.4% [calc.] / 10 A g⁻¹ (baseline: 1 A g⁻¹) | RT / see conditions | Fig.2b,c; main text | …ore, the optimized PTT-4 cathode achieves a high energy density of 255 Wh kg −1 . In addition, the PTT-4 cathode shows good rate performance with capacities of 149, 132, 124, 117, 111, 105, 94 and 84 mAh g −1 at 1, 2, 3, 4, 5, 6, 8 and 10 A g −1 , respectively, which is better than the other polymer cathodes (Fig. 2c and Fig. S13 ). The superior rate performance of PTT-4 can be attributed to its highly cross-linked spatial structure and intrinsic porous structure, which allows for fast transport of elec… | 正文 / Europe PMC全文镜像 | https://www.ebi.ac.uk/europepmc/webservices/rest/PMC12796798/fullTextXML | 计算：84/149×100 | 室温同一倍率序列，原文容量84和149 mAh g⁻¹。 | sources/PMC12796798.xml
R04 | G8 | RT pouch | Yes (RT) | RT / see conditions | Fig.2f,g; Fig.S17 | …ower density of the PTT-4 cathode with recently reported organic cathodes in AIBs. (f) Galvanostatic discharge/charge curves and (g) cycling performance of the pouch-type Al¦¦PTT-4 battery at 1 and 2 A g −1 . The photos show the open-circuit voltage and continuous power supply capability of the pouch battery after being fully charged. Remarkably, all polymer cathodes exhibit a long cycling life over 18 000 cycles at 10 A g −1 , showing higher cycling stability than the TT cathode (Fig. 2d and Fig. S14 ). … | 正文 / Europe PMC全文镜像 | https://www.ebi.ac.uk/europepmc/webservices/rest/PMC12796798/fullTextXML | 原文直录 |  | sources/PMC12796798.xml
R04 | H8 | RT pouch performance | 93% / 1500 / 1 and 2 A g⁻¹ Rate: 88.2% [calc.] at 2 vs 1 A g⁻¹ | RT / see conditions | Fig.2f,g; Fig.S17 | …battery delivers a high capacity of 11.0 and 9.7 mAh at 1 and 2 A g −1 , respectively, and exhibits outstanding cycling stability, with a capacity retention of 93% after 1500 cycles (Fig. 2f and g and Fig. S17 ). The fully charged battery displays a stable open-circuit voltage of ∼2.0 V, which can power dozens of light-emitting diode (LED) lights. The battery can also operate stably at different bending states, showing good flexibility ( Fig. S18 ). Additionally, the designed PTT-4 cathode also delivers a hig… …gh energy density, along with a high power density (Fig. 2e and Table S2 ). Furthermore, the assembled pouch-type Al¦¦PTT-4 battery delivers a high capacity of 11.0 and 9.7 mAh at 1 and 2 A g −1 , respectively, and exhibits outstanding cycling stability, with a capacity retention of 93% after 1500 cycles (Fig. 2f and g and Fig. S17 ). The fully charged battery displays a stable open-circuit voltage of ∼2.0 V, which can power dozens of light-emitting diode (LED) lights. The battery can also operate stably at… | 正文 / Europe PMC全文镜像 | https://www.ebi.ac.uk/europepmc/webservices/rest/PMC12796798/fullTextXML | 报告值＋计算：9.7/11.0×100 | 图注给1和2 A g⁻¹；不声称1500次全在某一倍率，也未自行补充切换时点。 | sources/PMC12796798.xml
R04 | I8 | LT temperature | −20 | −20 | Fig.3g | …etics. The constructed Al¦¦PTT-4 battery demonstrates excellent cycling stability at a low temperature of −20°C, with a capacity retention of ∼100%, even after 12 000 cycles. Both experimental characterizations and theoretical calculations confirm a two-step 12-electron-transfer reaction mechanism with dual-electron redox for each active unit. Our findings provide a new insight for designing a rational molecular structure to realize high-energy AOBs with low temperature durability. RESULTS AND DISCUSSION Mol… | 正文 / Europe PMC全文镜像 | https://www.ebi.ac.uk/europepmc/webservices/rest/PMC12796798/fullTextXML | 原文直录 |  | sources/PMC12796798.xml
R04 | J8 | LT cycling | ≈100% / 12000 / 1 A g⁻¹ (after activation) | −20 | Fig.3g; main text | …C is also tested after full activation. Impressively, the PTT-4 cathode exhibits extraordinary cycling stability with a capacity retention of ∼100%, even after 12 000 cycles (100 days) at 1 A g −1 (Fig. 3g ). Furthermore, the PTT-4 cathode still maintains ∼87% capacity after 3000 cycles (158 days) at 0.2 A g −1 ( Fig. S25 ). Compared with the reported organic cathode materials in AIBs, PTT-4 shows prominent low-temperature durability (Fig. 3h ), which is mainly attributed to its stable molecular structure and unique re… | 正文 / Europe PMC全文镜像 | https://www.ebi.ac.uk/europepmc/webservices/rest/PMC12796798/fullTextXML | 原文直录 | 另有≈87%/3000/0.2 A g⁻¹，见Fig.S25。 | sources/PMC12796798.xml
R04 | K8 | LT rate | 37.9% [calc.] / 5 A g⁻¹ (baseline: 0.05 A g⁻¹) | −20 | Fig.3e; main text | …rther explore its electrochemical performance at low temperature. Specifically, the PTT-4 cathode also shows good rate performance at −20°C, with capacities of 140, 135, 128, 124, 115, 109, 107, 82, 68 and 53 mAh g −1 at 0.05, 0.1, 0.2, 0.3, 0.5, 0.8, 1, 2, 3 and 5 A g −1 , respectively (Fig. 3e ). Moreover, when the current density is returned to 0.05 A g −1 , the capacity recovers to 141 mAh g −1 , showing good reversibility (Fig. 3f ). The cycling performance of the PTT-4 cathode at −20°C is also tes… | 正文 / Europe PMC全文镜像 | https://www.ebi.ac.uk/europepmc/webservices/rest/PMC12796798/fullTextXML | 计算：53/140×100 | 同为−20°C，不能与RT倍率值直接混为同一倍率分母。 | sources/PMC12796798.xml
R04 | L8 | LT pouch | NR | −20 | 正文及可取得的SI |  | 正文 / Europe PMC全文镜像 | https://www.ebi.ac.uk/europepmc/webservices/rest/PMC12796798/fullTextXML | 缺项核对 | 取得的正文与SI仅核实室温软包，未见−20°C软包测试。 | sources/PMC12796798.xml
R04 | M8 | LT pouch performance | NR | −20 | 正文及可取得的SI |  | 正文 / Europe PMC全文镜像 | https://www.ebi.ac.uk/europepmc/webservices/rest/PMC12796798/fullTextXML | 缺项核对 | 已检查的正文及SI未给出可直接用于此字段的数值。 | sources/PMC12796798.xml
R05 | A9 | Cell configuration | Graphite ¦¦ PTCDI (single-layer pouch) | 见该项条件 | Methods: Preparation of batteries | …pouch cells were used for electrochemical measurements under one standard atmosphere, unless otherwise specified. Specifically, pouch cells were assembled in a single-layer configuration by stacking a G positive electrode, a hydrogel electrolyte, and a PTCDI negative electrode. A Ti mesh (80 mesh, >99.99%, 100 μm, Kangdeli Metal) served as the current collector for both electrodes, corresponding to a negative-to-positive capacity ratio (N/P) of 1.5. The specific energy at −40 °C, based on the positive elect… | 正文 / Europe PMC全文镜像 | https://www.ebi.ac.uk/europepmc/webservices/rest/PMC13434426/fullTextXML | 原文直录 | 原文PTCDI¦¦G按模板换序。 | sources/PMC13434426.xml
R05 | B9 | Electrolyte | EG-PAM-DG-TFSI-Cl hydrogel 40 vol% EG + 60 vol% aqueous stock Stock: 1 M LiTFSI + 2 M ZnCl2 | 见该项条件 | Methods | …radical polymerization process 11 . To begin, 0.01 mol of DG, 0.07 mol of AM, and 0.1 g of IRGACURE 2959 were dissolved in 20 mL of a mixed solution containing 40% EG and 60% (1 M LiTFSI and 2 M ZnCl 2 ) water solution (volume ratio). Of note, prior to fabricating the hydrogel electrolytes, an aqueous electrolyte consisting of 1 M LiTFSI and 2 M ZnCl₂ was prepared. Specifically, 28.71 g of LiTFSI and 27.26 g of ZnCl₂ were dissolved in 100 mL of DI water to obtain this mixture. The resulting aqueous so… | 正文 / Europe PMC全文镜像 | https://www.ebi.ac.uk/europepmc/webservices/rest/PMC13434426/fullTextXML | 原文直录 | 1M与2M描述混入EG前的水溶液，不冒充混合后的最终摩尔浓度。20mL混合液＋0.01mol DG＋0.07mol AM＋0.1g2959，UV聚合。 | sources/PMC13434426.xml
R05 | C9 | Voltage window | −40°C: upper cutoff 3.0 Lower cutoff: NV | 见该项条件 | Results; Fig.5a,c | …es (e.g., 4.6 V at −40 °C) to activate bis(trifluoromethanesulfonyl)imide anion insertion into the graphite positive electrode through high-voltage scanning to 3.0 V. The assembled aqueous dual-ion batteries based on bis(trifluoromethanesulfonyl)imide anion intercalation demonstrate high discharge plateaus of 1.9 V at −20 °C and 1.7 V at −40 °C, along with a specific energy of 595 Wh kg −1 (normalized to the 1 mg cm −2 of the graphite positive electrode). Subject terms: Batteries, Batteries Graphit… | 正文 / Europe PMC全文镜像 | https://www.ebi.ac.uk/europepmc/webservices/rest/PMC13434426/fullTextXML | 原文直录 | 未仅依据曲线最低点认定设置的下限电压。 | sources/PMC13434426.xml
R05 | D9 | Mass loading | Graphite: 1.0 (rate); 1.2 (cycling) | 见该项条件 | SI Table S5 | …2 0.2 1 61.6 EG-PAM-DG-Cl -15 2.5 0.2 1 79.9 -20 1.9 0.2 1 107.7 -5 3.1 0.2 1 65.0 -10 2.4 0.2 1 85.1 EG-PAM-DG-TFSI-Cl -15 1.7 0.2 1 115.0 -20 1.2 0.2 1 160.4 Table S5. The cell parameters used for cycle and rate performances. Loading mass Loading mass Electrolyte Cell type and of G of PTCDI volume dimension Figure 5b 0.2-0.3 cm3 1 mg cm-2 3.9 mg cm-2 0.2-0.3 cm3 (Rate) pouch cell Figure 5d (Cycle) 0.2-0.3 cm3 1.2 mg cm-2 1.8 mg cm-2 0.2-0.3 cm3 pouch cell 13 Table S6. Specific energy comparison of ADI… | 补充信息 | https://www.ebi.ac.uk/europepmc/webservices/rest/PMC13434426/supplementaryFiles | 原文直录 | 对应PTCDI载量3.9（倍率）和1.8（循环），不混合两组电池。 | sources/PMC13434426_supp/41467_2026_74628_MOESM1_ESM.txt
R05 | E9 | RT cycling | NR | RT / see conditions | 正文及可取得的SI |  | 正文 / Europe PMC全文镜像 | https://www.ebi.ac.uk/europepmc/webservices/rest/PMC13434426/fullTextXML | 缺项核对 | 未给可与−40°C同一DIB反应比较的室温循环保持率。 | sources/PMC13434426.xml
R05 | F9 | RT rate | NR | RT / see conditions | 正文及可取得的SI |  | 正文 / Europe PMC全文镜像 | https://www.ebi.ac.uk/europepmc/webservices/rest/PMC13434426/fullTextXML | 缺项核对 | 已检查的正文及SI未给出可直接用于此字段的数值。 | sources/PMC13434426.xml
R05 | G9 | RT pouch | Yes (cell format) | RT / see conditions | Methods | …pouch cells were used for electrochemical measurements under one standard atmosphere, unless otherwise specified. Specifically, pouch cells were assembled in a single-layer configuration by stacking a G positive electrode, a hydrogel electrolyte, and a PTCDI negative electrode. A Ti mesh (80 mesh, >99.99%, 100 μm, Kangdeli Metal) served as the current collector for both electrodes, corresponding to a negative-to-positive capacity ratio (N/P) of 1.5. The specific energy at −40 °C, based on the positive elect… | 正文 / Europe PMC全文镜像 | https://www.ebi.ac.uk/europepmc/webservices/rest/PMC13434426/fullTextXML | 原文直录 | 构型为软包不等于有合格的室温循环结果。 | sources/PMC13434426.xml
R05 | H9 | RT pouch performance | NR | RT / see conditions | 正文及可取得的SI |  | 正文 / Europe PMC全文镜像 | https://www.ebi.ac.uk/europepmc/webservices/rest/PMC13434426/fullTextXML | 缺项核对 | 已检查的正文及SI未给出可直接用于此字段的数值。 | sources/PMC13434426.xml
R05 | I9 | LT temperature | −40 | −40 | Fig.5 | … organic negative electrode by high-voltage scanning to 3.0 V, resulting in a 1.7 V discharge plateau and a specific capacity of 200 mAh g −1 for >470 hours at 80 mA g −1 , and 350 mAh g − 1 at 60 mA g −1 . Additionally, the assembled ADIBs delivered a 1.9 V discharge plateau and a capacity of 200 mAh g −1 regardless of the mass loading of G (1 or 3 mg cm −2 ) when operating at −20 °C. Results Fabrication and characterization The synthesis of the EG-PAM-DG-TFSI-Cl utilizing radical polymerization is … | 正文 / Europe PMC全文镜像 | https://www.ebi.ac.uk/europepmc/webservices/rest/PMC13434426/fullTextXML | 原文直录 |  | sources/PMC13434426.xml
R05 | J9 | LT cycling | 47.8% [calc.] / 124 / 80 mA g⁻¹ (reference: cycle 1) | −40 | Source Data: Figure 5!X3:AA126; Fig.5d | … organic negative electrode by high-voltage scanning to 3.0 V, resulting in a 1.7 V discharge plateau and a specific capacity of 200 mAh g −1 for >470 hours at 80 mA g −1 , and 350 mAh g − 1 at 60 mA g −1 . Additionally, the assembled ADIBs delivered a 1.9 V discharge plateau and a capacity of 200 mAh g −1 regardless of the mass loading of G (1 or 3 mg cm −2 ) when operating at −20 °C. Results Fabrication and characterization The synthesis of the EG-PAM-DG-TFSI-Cl utilizing radical polymerization is … | 正文 / Europe PMC全文镜像 | https://www.ebi.ac.uk/europepmc/webservices/rest/PMC13434426/fullTextXML | 计算：76.0/158.9×100 | 首圈158.9，124圈76.0 mAh g⁻¹；活化峰值195.7（第23圈），若改用峰值分母则38.8%。末端定义与正文470h描述不同。 | sources/PMC13434426.xml
R05 | K9 | LT rate | 23.4% [calc.] / 100 mA g⁻¹ (baseline: 60 mA g⁻¹) | −40 | Fig.5a,b; main text | …u (Fig. S13 ). Subsequently, the rate performance of PTCDI ¦ ¦ G in the EG-PAM-DG-TFSI-Cl at -40 °C is shown in Fig. 5 a, b , delivering specific capacities of 350, 250, 160, 120, and 82 mAh g −1 at specific currents of 60, 70, 80, 90, and 100 mA g −1 , respectively. These relatively large changes in specific capacity are attributed to the low ionic conductivity (at the level of 10 − 4 S cm − 1 ) at low temperatures (−40 °C). Of note, it can be attributed to three factors: thermodynamic more inert, the decreased … | 正文 / Europe PMC全文镜像 | https://www.ebi.ac.uk/europepmc/webservices/rest/PMC13434426/fullTextXML | 计算：82/350×100 | 原文列350、250、160、120、82 mAh g⁻¹分别对应60、70、80、90、100 mA g⁻¹。 | sources/PMC13434426.xml
R05 | L9 | LT pouch | Yes | −40 | SI Table S5 | …performances. Loading mass Loading mass Electrolyte Cell type and of G of PTCDI volume dimension Figure 5b 0.2-0.3 cm3 1 mg cm-2 3.9 mg cm-2 0.2-0.3 cm3 (Rate) pouch cell Figure 5d (Cycle) 0.2-0.3 cm3 1.2 mg cm-2 1.8 mg cm-2 0.2-0.3 cm3 pouch cell 13 Table S6. Specific energy comparison of ADIBs batteries with other systems. Testing Specific current Specific energy Systems Electrolytes Ref. temperature (℃) (mA g-1) (Wh kg-1) 21 M LiTFSI Zn¦¦G 25 ℃ ±2 ℃ 20/200 49.3/37.4 10 +3 M ZnTfO2 Fc¦C¦Zn3(HCF)2 30 M Z… | 补充信息 | https://www.ebi.ac.uk/europepmc/webservices/rest/PMC13434426/supplementaryFiles | 原文直录 |  | sources/PMC13434426_supp/41467_2026_74628_MOESM1_ESM.txt
R05 | M9 | LT pouch performance | 47.8% [calc.] / 124 / 80 mA g⁻¹ (same pouch test as J) | −40 | Source Data: Figure 5!X3:AA126; Fig.5d | … organic negative electrode by high-voltage scanning to 3.0 V, resulting in a 1.7 V discharge plateau and a specific capacity of 200 mAh g −1 for >470 hours at 80 mA g −1 , and 350 mAh g − 1 at 60 mA g −1 . Additionally, the assembled ADIBs delivered a 1.9 V discharge plateau and a capacity of 200 mAh g −1 regardless of the mass loading of G (1 or 3 mg cm −2 ) when operating at −20 °C. Results Fabrication and characterization The synthesis of the EG-PAM-DG-TFSI-Cl utilizing radical polymerization is … | 正文 / Europe PMC全文镜像 | https://www.ebi.ac.uk/europepmc/webservices/rest/PMC13434426/fullTextXML | 计算：76.0/158.9×100 | 与J为同一数据，不能再计一篇或一次独立验证。 | sources/PMC13434426.xml
R06 | A10 | Cell configuration | TPPAPZ ¦¦ Na (half-cell) Separate RT pouch: TPPAPZ ¦¦ HC | 见该项条件 | SI Battery assembly; main §2.2, §2.5 | … Waters 1525 pump with Waters 2414 refractive index detector). Electrode preparation The battery assembly materials, including the battery casing, electrolyte, sodium metal anode, etc., were all purchased from dodochem.com. The electrode is prepared by mixing TPPAPZ, Ketjen Black, PVDF binder according to the ratio of 6:3:1 and adding NMP to prepare a uniform slurry. Apply the paste evenly to the aluminum foil collector with carbon layer. Vacuum 80 degrees after 12 hours cut into a diameter of 12 mm circula… …or a more accurate evaluation of the intrinsic properties of the TPPAPZ cathode material. The assembly of the pouch cell battery involves TPPAPZ, paired with a hard carbon anode. The electrolyte employed is 1 M NaPF6-PC with 5% FEC. For the electrode and separator preparation, both the positive and negative electrodes are fabricated as rectangular sheets measuring 4 × 6 cm. The glass fiber separator, cut to dimensions of 4.3 × 6.3 cm, is slightly larger than the electrodes to prevent direct contact and potential… | 补充信息 | https://www.ebi.ac.uk/europepmc/webservices/rest/PMC13532545/supplementaryFiles | 原文直录 |  | rsc_agent/d6sc05745d_verified_SC-OLF-D6SC05745D-s001.txt
R06 | B10 | Electrolyte | 1 M NaPF6 in PC + 5% FEC (% basis not stated) | 见该项条件 | SI Battery assembly | …ectrode was 8:1:1. Battery assembly The battery model used in the lab is CR2032. In the half battery, the anode electrode uses sodium metal, the electrolyte is 1 M NaPF6-PC with 5% FEC, the diaphragm is glass fiber membrane GF/D, and the cathode electrode uses TPPAPZ. After the electrode assembly was completed, the electrochemical performance was tested after standing for 8 hours. The assembly of a full battery is similar to that of a half-cell, with the difference being that the anode electrode material is… | 补充信息 | https://www.ebi.ac.uk/europepmc/webservices/rest/PMC13532545/supplementaryFiles | 原文直录 |  | rsc_agent/d6sc05745d_verified_SC-OLF-D6SC05745D-s001.txt
R06 | C10 | Voltage window | NV | 见该项条件 |  |  | 尚未取得证据 |  | 原文直录 | 未取得足以核实本项的证据；不代表论文未报告。
R06 | D10 | Mass loading | ≈1 (electrode loading; active-mass basis NR) | 见该项条件 | SI electrode preparation | …the aluminum foil collector with carbon layer. Vacuum 80 degrees after 12 hours cut into a diameter of 12 mm circular electrode. The load of electrode sheet is about 1 mg cm-2. At the time of in situ testing, the mass ratio of TPPAPZ, Super p, PVDF on the electrode was 8:1:1. Battery assembly The battery model used in the lab is CR2032. In the half battery, the anode electrode uses sodium metal, the electrolyte is 1 M NaPF6-PC with 5% FEC, the diaphragm is glass fiber membrane GF/D, and the cathode electr… | 补充信息 | https://www.ebi.ac.uk/europepmc/webservices/rest/PMC13532545/supplementaryFiles | 原文直录 |  | rsc_agent/d6sc05745d_verified_SC-OLF-D6SC05745D-s001.txt
R06 | E10 | RT cycling | 88% / 1000 / 0.2 A g⁻¹ (Na half-cell) | RT / see conditions | Fig.2d,e; main §2.2 | …a remarkable energy density of 578 Wh kg −1 (based on the cathode active material). After 1000 cycles, the capacity remained at 149 mAh g −1 , corresponding to 88% retention ( Fig. 2d and e ). In the initial charge–discharge cycle, the charge capacity exceeds the discharge capacity, resulting in a relatively low coulombic efficiency. This initial irreversibility may be associated with electrochemical activation of the pristine electrode, including partially irreversible PF 6 − doping and interfacial processe… …ling performance at 10 A g −1 . (h) Comparison with representative state-of-the-art organic polymeric sodium-ion cathodes reported in the literature. Long-term cycling stability was evaluated at 0.2 A g −1 . The initial cycle delivered a high discharge capacity of 170 mAh g −1 , which is slightly lower than the theoretical capacity (201 mAh g −1 ), likely because of incomplete utilization of redox-active sites and limitations in electronic/ionic transport within the polymer electrode. 42 The calculated average potential of TPPAPZ was … | 正文 / Europe PMC全文镜像 | https://www.ebi.ac.uk/europepmc/webservices/rest/PMC13532545/fullTextXML | 原文直录 |  | rsc_agent/d6sc05745d_europe.xml
R06 | F10 | RT rate | 80% / 10 A g⁻¹ (baseline: 0.3 A g⁻¹) | RT / see conditions | Fig.2b,c; main §2.2 | …ween charge and discharge curves further supports the reversibility of the electrode reactions. Rate capability revealed robust high-rate behavior ( Fig. 2c ). At 0.3 A g −1 , TPPAPZ delivered a discharge capacity of 160 mAh g −1 . Even at an ultrahigh current density of 10 A g −1 (approximately 50C), it retained 128 mAh g −1 , corresponding to a modest capacity retention of 80%. Upon returning to low current densities, the capacity fully recovered to its initial value. The excellent rate performance in… | 正文 / Europe PMC全文镜像 | https://www.ebi.ac.uk/europepmc/webservices/rest/PMC13532545/fullTextXML | 原文直录 | 128/160；保留作者报告80%，不与循环80%/50000混淆。 | rsc_agent/d6sc05745d_europe.xml
R06 | G10 | RT pouch | Yes (HC full-cell demo) | RT / see conditions | SI Battery assembly; main §2.5 | …e overall electrochemical performance and allows for a more accurate evaluation of the intrinsic properties of the TPPAPZ cathode material. The assembly of the pouch cell battery involves TPPAPZ, paired with a hard carbon anode. The electrolyte employed is 1 M NaPF6-PC with 5% FEC. For the electrode and separator preparation, both the positive and negative electrodes are fabricated as rectangular sheets measuring 4 × 6 cm. The glass fiber separator, cut to dimensions of 4.3 × 6.3 cm, is slightly larger th… | 补充信息 | https://www.ebi.ac.uk/europepmc/webservices/rest/PMC13532545/supplementaryFiles | 原文直录 |  | rsc_agent/d6sc05745d_verified_SC-OLF-D6SC05745D-s001.txt
R06 | H10 | RT pouch performance | NR | RT / see conditions | 正文及可取得的SI |  | 正文 / Europe PMC全文镜像 | https://www.ebi.ac.uk/europepmc/webservices/rest/PMC13532545/fullTextXML | 缺项核对 | 仅软包点亮LED等展示；无可直接核实的软包循环与倍率数值。 | rsc_agent/d6sc05745d_europe.xml
R06 | I10 | LT temperature | −30 | −30 | Main §2.3; Fig.S22,S23 | …t 0.2 A g −1 provided an initial 115 mAh g −1 (Fig. S21), which showed negligible decay to 113 mAh g −1 after 1000 cycles ( Fig. 3j ), while at 0.5 A g −1 over 3000 cycles, a stable 89 mAh g −1 was maintained (Fig. S22 and S23), indicating sustained electrochemical activity under extremely cold conditions. The wide-temperature electrochemical operability of TPPAPZ may be associated with its regulated electronic structure and extended π-conjugated framework. 46 The reduced band gap and enhanced electronic d… | 正文 / Europe PMC全文镜像 | https://www.ebi.ac.uk/europepmc/webservices/rest/PMC13532545/fullTextXML | 原文直录 |  | rsc_agent/d6sc05745d_europe.xml
R06 | J10 | LT cycling | NR / 3000 / 0.5 A g⁻¹ Final: 89 mAh g⁻¹; Na half-cell | −30 | Main §2.3; Fig.S22,S23 | …t 0.2 A g −1 provided an initial 115 mAh g −1 (Fig. S21), which showed negligible decay to 113 mAh g −1 after 1000 cycles ( Fig. 3j ), while at 0.5 A g −1 over 3000 cycles, a stable 89 mAh g −1 was maintained (Fig. S22 and S23), indicating sustained electrochemical activity under extremely cold conditions. The wide-temperature electrochemical operability of TPPAPZ may be associated with its regulated electronic structure and extended π-conjugated framework. 46 The reduced band gap and enhanced electronic d… | 正文 / Europe PMC全文镜像 | https://www.ebi.ac.uk/europepmc/webservices/rest/PMC13532545/fullTextXML | 原文直录 | 精确保持率未报告，不根据曲线估读。 | rsc_agent/d6sc05745d_europe.xml
R06 | K10 | LT rate | NR / 0.5 A g⁻¹ 100 mAh g⁻¹ | −30 | Fig.3h,i; main §2.3 | …er ion diffusion and reaction kinetics. At 0.1 A g −1 , TPPAPZ delivered over 130 mAh g −1 , and raising the current to 0.5 A g −1 maintained stable cycling at 100 mAh g −1 , with complete recovery to 130 mAh g −1 upon returning to the lower rate ( Fig. 3h ). And, distinct plateaus of charge–discharge curves were still present ( Fig. 3i ). Furthermore, extended cycling at 0.2 A g −1 provided an initial 115 mAh g −1 (Fig. S21), which showed negligible decay to 113 mAh g −1 after 1000 cycles ( Fig. 3j ),… | 正文 / Europe PMC全文镜像 | https://www.ebi.ac.uk/europepmc/webservices/rest/PMC13532545/fullTextXML | 原文直录 | 低倍率只表述>130 mAh g⁻¹@0.1 A g⁻¹，无法给精确保持率。 | rsc_agent/d6sc05745d_europe.xml
R06 | L10 | LT pouch | NR | −30 | 正文及可取得的SI |  | 正文 / Europe PMC全文镜像 | https://www.ebi.ac.uk/europepmc/webservices/rest/PMC13532545/fullTextXML | 缺项核对 | 已检查的正文及SI未给出可直接用于此字段的数值。 | rsc_agent/d6sc05745d_europe.xml
R06 | M10 | LT pouch performance | NR | −30 | 正文及可取得的SI |  | 正文 / Europe PMC全文镜像 | https://www.ebi.ac.uk/europepmc/webservices/rest/PMC13532545/fullTextXML | 缺项核对 | 已检查的正文及SI未给出可直接用于此字段的数值。 | rsc_agent/d6sc05745d_europe.xml
R07 | A11 | Cell configuration | Coated graphite ¦¦ 3D-framework Li | 见该项条件 | Abstract | …ategy is used to improve the interfacial stability, synergistically stabilizing the graphite cathode by applying a rigid/inert surface coating while building a 3D framework on the lithium anode. The resultant LG‐DIBs are ultrastable and achieve a long cycle life (capacity retention of 80% after 2700 cycles at 200 mA −1 ) in the all‐climate temperature range from −25 to 40 °C. Ex situ characterization reveals that the cathode–electrolyte interphase on graphite is stabilized by suppressing the electrolyte dec… | 出版社提交Crossref或PubMed/Europe PMC收录的原始摘要 | https://api.crossref.org/works/10.1002/adfm.202201038 | 原文直录 |  | discovery_agent/consolidated_candidates.json / Crossref缓存
R07 | B11 | Electrolyte | NV | 见该项条件 |  |  | 尚未取得证据 |  | 原文直录 | 未取得足以核实本项的证据；不代表论文未报告。
R07 | C11 | Voltage window | NV | 见该项条件 |  |  | 尚未取得证据 |  | 原文直录 | 未取得足以核实本项的证据；不代表论文未报告。
R07 | D11 | Mass loading | NV | 见该项条件 |  |  | 尚未取得证据 |  | 原文直录 | 未取得足以核实本项的证据；不代表论文未报告。
R07 | E11 | RT cycling | NV | RT / see conditions |  |  | 尚未取得证据 |  | 原文直录 | 未取得足以核实本项的证据；不代表论文未报告。
R07 | F11 | RT rate | NV | RT / see conditions |  |  | 尚未取得证据 |  | 原文直录 | 未取得足以核实本项的证据；不代表论文未报告。
R07 | G11 | RT pouch | NV | RT / see conditions |  |  | 尚未取得证据 |  | 原文直录 | 未取得足以核实本项的证据；不代表论文未报告。
R07 | H11 | RT pouch performance | NV | RT / see conditions |  |  | 尚未取得证据 |  | 原文直录 | 未取得足以核实本项的证据；不代表论文未报告。
R07 | I11 | LT temperature | −25 (operating range endpoint) | −25 (operating range endpoint) | Abstract | …ant LG‐DIBs are ultrastable and achieve a long cycle life (capacity retention of 80% after 2700 cycles at 200 mA −1 ) in the all‐climate temperature range from −25 to 40 °C. Ex situ characterization reveals that the cathode–electrolyte interphase on graphite is stabilized by suppressing the electrolyte decomposition and reducing graphite exfoliation. Simultaneously, the framework constructed on the lithium anode induces uniform and dendrite‐free Li deposition owing to its 3D structure. This study n… | 出版社提交Crossref或PubMed/Europe PMC收录的原始摘要 | https://api.crossref.org/works/10.1002/adfm.202201038 | 原文直录 |  | discovery_agent/consolidated_candidates.json / Crossref缓存
R07 | J11 | LT cycling | NV | −25 (operating range endpoint) |  |  | 尚未取得证据 |  | 原文直录 | 未取得足以核实本项的证据；不代表论文未报告。
R07 | K11 | LT rate | NV | −25 (operating range endpoint) |  |  | 尚未取得证据 |  | 原文直录 | 未取得足以核实本项的证据；不代表论文未报告。
R07 | L11 | LT pouch | NV | −25 (operating range endpoint) |  |  | 尚未取得证据 |  | 原文直录 | 未取得足以核实本项的证据；不代表论文未报告。
R07 | M11 | LT pouch performance | NV | −25 (operating range endpoint) |  |  | 尚未取得证据 |  | 原文直录 | 未取得足以核实本项的证据；不代表论文未报告。
R08 | A12 | Cell configuration | PyPz cathode ¦¦ NV (aluminum DIB) | 见该项条件 | Abstract | … Herein, the redox‐active dihydrophenazine (Pz) is coupled with pyrene (Py) or biphenyl (Ph) to develop two conjugated microporous polymers of PyPz and PhPz as AlCl 4 − ‐hosting cathodes for aluminum dual‐ion batteries (ADIBs). It is revealed that the planar Py unit endows PyPz with an extended conjugated skeleton and a higher surface area than PhPz produced from the Ph unit with a twisted structure, thus leading to a higher redox activity for PyPz. Hence, the PyPz cathode delivers a much higher cap… | 出版社提交Crossref或PubMed/Europe PMC收录的原始摘要 | https://api.crossref.org/works/10.1002/aenm.202203253 | 原文直录 |  | discovery_agent/consolidated_candidates.json / Crossref缓存
R08 | B12 | Electrolyte | NV | 见该项条件 |  |  | 尚未取得证据 |  | 原文直录 | 未取得足以核实本项的证据；不代表论文未报告。
R08 | C12 | Voltage window | NV | 见该项条件 |  |  | 尚未取得证据 |  | 原文直录 | 未取得足以核实本项的证据；不代表论文未报告。
R08 | D12 | Mass loading | NV | 见该项条件 |  |  | 尚未取得证据 |  | 原文直录 | 未取得足以核实本项的证据；不代表论文未报告。
R08 | E12 | RT cycling | NV | RT / see conditions |  |  | 尚未取得证据 |  | 原文直录 | 未取得足以核实本项的证据；不代表论文未报告。
R08 | F12 | RT rate | NV | RT / see conditions |  |  | 尚未取得证据 |  | 原文直录 | 未取得足以核实本项的证据；不代表论文未报告。
R08 | G12 | RT pouch | NV | RT / see conditions |  |  | 尚未取得证据 |  | 原文直录 | 未取得足以核实本项的证据；不代表论文未报告。
R08 | H12 | RT pouch performance | NV | RT / see conditions |  |  | 尚未取得证据 |  | 原文直录 | 未取得足以核实本项的证据；不代表论文未报告。
R08 | I12 | LT temperature | −30 | −30 | Abstract | …l cyclability over 100 000 cycles. Meanwhile, the feature of fast kinetics for AlCl 4 − storage also allows PyPz to operate well at not only a low temperature (−30 °C) but also a high areal capacity of 2.53 mAh cm −2 . These findings suggest that redox‐active conjugated polymers are promising advanced organic cathodes for sustainable ADIBs, where the electrochemical performance can be significantly enhanced by rational structural design. | 出版社提交Crossref或PubMed/Europe PMC收录的原始摘要 | https://api.crossref.org/works/10.1002/aenm.202203253 | 原文直录 |  | discovery_agent/consolidated_candidates.json / Crossref缓存
R08 | J12 | LT cycling | NV | −30 |  |  | 尚未取得证据 |  | 原文直录 | 未取得足以核实本项的证据；不代表论文未报告。
R08 | K12 | LT rate | NV | −30 |  |  | 尚未取得证据 |  | 原文直录 | 未取得足以核实本项的证据；不代表论文未报告。
R08 | L12 | LT pouch | NV | −30 |  |  | 尚未取得证据 |  | 原文直录 | 未取得足以核实本项的证据；不代表论文未报告。
R08 | M12 | LT pouch performance | NV | −30 |  |  | 尚未取得证据 |  | 原文直录 | 未取得足以核实本项的证据；不代表论文未报告。
R09 | A13 | Cell configuration | Graphite cathode ¦¦ NV | 见该项条件 | Abstract | AbstractThe solvation structure of anion plays a crucial role in determining the performance of dual‐ion batteries using graphite‐positive electrodes. In past research on dual‐ion batteries, the design criteria of electrolyte solutions were largely based on the traditional relationship between solvents and additives. Here, a distinctive synergistic solvation strategy is proposed for the design of electrolyte solutions. Despite some solvents performing poorly or eve… | 出版社提交Crossref或PubMed/Europe PMC收录的原始摘要 | https://api.crossref.org/works/10.1002/adfm.202212287 | 原文直录 |  | discovery_agent/consolidated_candidates.json / Crossref缓存
R09 | B13 | Electrolyte | LiPF6 in methyl acetate/DEC Concentration and ratio: NV | 见该项条件 | Abstract | … appears when they are combined based on their characteristic moieties. Based on the synergistic solvation strategy, an economical electrolyte solution system (LiPF6‐methyl acetate/diethyl carbonate) is successfully designed. The intercalation behavior of the solvated anion from this solution into the graphite electrode is investigated by conventional electrochemical tests, in situ electrochemical characterizations and theoretical calculations. A proof‐of‐concept dual‐ion battery based on this electr… | 出版社提交Crossref或PubMed/Europe PMC收录的原始摘要 | https://api.crossref.org/works/10.1002/adfm.202212287 | 原文直录 |  | discovery_agent/consolidated_candidates.json / Crossref缓存
R09 | C13 | Voltage window | NV | 见该项条件 |  |  | 尚未取得证据 |  | 原文直录 | 未取得足以核实本项的证据；不代表论文未报告。
R09 | D13 | Mass loading | NV | 见该项条件 |  |  | 尚未取得证据 |  | 原文直录 | 未取得足以核实本项的证据；不代表论文未报告。
R09 | E13 | RT cycling | NV | RT / see conditions |  |  | 尚未取得证据 |  | 原文直录 | 未取得足以核实本项的证据；不代表论文未报告。
R09 | F13 | RT rate | NV | RT / see conditions |  |  | 尚未取得证据 |  | 原文直录 | 未取得足以核实本项的证据；不代表论文未报告。
R09 | G13 | RT pouch | NV | RT / see conditions |  |  | 尚未取得证据 |  | 原文直录 | 未取得足以核实本项的证据；不代表论文未报告。
R09 | H13 | RT pouch performance | NV | RT / see conditions |  |  | 尚未取得证据 |  | 原文直录 | 未取得足以核实本项的证据；不代表论文未报告。
R09 | I13 | LT temperature | −20; −70 (operation) | −20; −70 (operation) | Abstract | …g with 85.35% capacity retention after 1000 cycles at 5C. Moreover, this battery exhibits 93.8% of its room‐temperature capacity at −20 °C and can even work at −70 °C. Synergistic solvation offers a novel approach to design electrolyte solutions for dual‐ion batteries. | 出版社提交Crossref或PubMed/Europe PMC收录的原始摘要 | https://api.crossref.org/works/10.1002/adfm.202212287 | 原文直录 |  | discovery_agent/consolidated_candidates.json / Crossref缓存
R09 | J13 | LT cycling | NV | −20; −70 (operation) |  |  | 尚未取得证据 |  | 原文直录 | 未取得足以核实本项的证据；不代表论文未报告。
R09 | K13 | LT rate | NV | −20; −70 (operation) |  |  | 尚未取得证据 |  | 原文直录 | 未取得足以核实本项的证据；不代表论文未报告。
R09 | L13 | LT pouch | NV | −20; −70 (operation) |  |  | 尚未取得证据 |  | 原文直录 | 未取得足以核实本项的证据；不代表论文未报告。
R09 | M13 | LT pouch performance | NV | −20; −70 (operation) |  |  | 尚未取得证据 |  | 原文直录 | 未取得足以核实本项的证据；不代表论文未报告。
R10 | A14 | Cell configuration | PTPAn ¦¦ hydrogen titanate (HTO) | 见该项条件 | Abstract | …netics. To resolve this issue, potassium-based dual-ion batteries (K-DIBs) based on the polytriphenylamine (PTPAn) cathode with anion storage chemistry and the hydrogen titanate (HTO) anode with K + /solvent co-intercalation mechanism are constructed. Both the PTPAn cathode and the HTO anode do not undergo the desolvation process, which can effectively accelerate the interfacial kinetics at subzero. As revealed by theoretical calculations and experimental analysis, the strong K + /solvent binding energy in the d… | 出版社提交Crossref或PubMed/Europe PMC收录的原始摘要 | https://www.ebi.ac.uk/europepmc/webservices/rest/search?query=DOI:10.1002/adma.202307592&format=json&resultType=core | 原文直录 |  | discovery_agent/consolidated_candidates.json / Crossref缓存
R10 | B14 | Electrolyte | NV | 见该项条件 |  |  | 尚未取得证据 |  | 原文直录 | 未取得足以核实本项的证据；不代表论文未报告。
R10 | C14 | Voltage window | NV | 见该项条件 |  |  | 尚未取得证据 |  | 原文直录 | 未取得足以核实本项的证据；不代表论文未报告。
R10 | D14 | Mass loading | NV | 见该项条件 |  |  | 尚未取得证据 |  | 原文直录 | 未取得足以核实本项的证据；不代表论文未报告。
R10 | E14 | RT cycling | NV | RT / see conditions |  |  | 尚未取得证据 |  | 原文直录 | 未取得足以核实本项的证据；不代表论文未报告。
R10 | F14 | RT rate | NV | RT / see conditions |  |  | 尚未取得证据 |  | 原文直录 | 未取得足以核实本项的证据；不代表论文未报告。
R10 | G14 | RT pouch | NV | RT / see conditions |  |  | 尚未取得证据 |  | 原文直录 | 未取得足以核实本项的证据；不代表论文未报告。
R10 | H14 | RT pouch performance | NV | RT / see conditions |  |  | 尚未取得证据 |  | 原文直录 | 未取得足以核实本项的证据；不代表论文未报告。
R10 | I14 | LT temperature | −40 | −40 | Abstract | …anism and anion storage chemistry enable HTO¦¦PTPAn K-DIBs with superior rate performance and cycle durability, maintaining a capacity retention of 94.1% after 6000 cycles at -40 °C and 91% after 1000 cycles at -60 °C. These results provide a step forward for achieving high-performance energy storage devices at low temperatures. | 出版社提交Crossref或PubMed/Europe PMC收录的原始摘要 | https://www.ebi.ac.uk/europepmc/webservices/rest/search?query=DOI:10.1002/adma.202307592&format=json&resultType=core | 原文直录 |  | discovery_agent/consolidated_candidates.json / Crossref缓存
R10 | J14 | LT cycling | 94.1% / 6000 / NV | −40 | Abstract | …anism and anion storage chemistry enable HTO¦¦PTPAn K-DIBs with superior rate performance and cycle durability, maintaining a capacity retention of 94.1% after 6000 cycles at -40 °C and 91% after 1000 cycles at -60 °C. These results provide a step forward for achieving high-performance energy storage devices at low temperatures. | 出版社提交Crossref或PubMed/Europe PMC收录的原始摘要 | https://www.ebi.ac.uk/europepmc/webservices/rest/search?query=DOI:10.1002/adma.202307592&format=json&resultType=core | 原文直录 | 原始摘要直接给保持率、循环数、温度；倍率未核实。 | discovery_agent/consolidated_candidates.json / Crossref缓存
R10 | K14 | LT rate | NV | −40 |  |  | 尚未取得证据 |  | 原文直录 | 未取得足以核实本项的证据；不代表论文未报告。
R10 | L14 | LT pouch | NV | −40 |  |  | 尚未取得证据 |  | 原文直录 | 未取得足以核实本项的证据；不代表论文未报告。
R10 | M14 | LT pouch performance | NV | −40 |  |  | 尚未取得证据 |  | 原文直录 | 未取得足以核实本项的证据；不代表论文未报告。
R10 | A15 | Cell configuration | PTPAn ¦¦ hydrogen titanate (HTO) | 见该项条件 | Abstract | …netics. To resolve this issue, potassium-based dual-ion batteries (K-DIBs) based on the polytriphenylamine (PTPAn) cathode with anion storage chemistry and the hydrogen titanate (HTO) anode with K + /solvent co-intercalation mechanism are constructed. Both the PTPAn cathode and the HTO anode do not undergo the desolvation process, which can effectively accelerate the interfacial kinetics at subzero. As revealed by theoretical calculations and experimental analysis, the strong K + /solvent binding energy in the d… | 出版社提交Crossref或PubMed/Europe PMC收录的原始摘要 | https://www.ebi.ac.uk/europepmc/webservices/rest/search?query=DOI:10.1002/adma.202307592&format=json&resultType=core | 原文直录 |  | discovery_agent/consolidated_candidates.json / Crossref缓存
R10 | B15 | Electrolyte | NV | 见该项条件 |  |  | 尚未取得证据 |  | 原文直录 | 未取得足以核实本项的证据；不代表论文未报告。
R10 | C15 | Voltage window | NV | 见该项条件 |  |  | 尚未取得证据 |  | 原文直录 | 未取得足以核实本项的证据；不代表论文未报告。
R10 | D15 | Mass loading | NV | 见该项条件 |  |  | 尚未取得证据 |  | 原文直录 | 未取得足以核实本项的证据；不代表论文未报告。
R10 | E15 | RT cycling | NV | RT / see conditions |  |  | 尚未取得证据 |  | 原文直录 | 未取得足以核实本项的证据；不代表论文未报告。
R10 | F15 | RT rate | NV | RT / see conditions |  |  | 尚未取得证据 |  | 原文直录 | 未取得足以核实本项的证据；不代表论文未报告。
R10 | G15 | RT pouch | NV | RT / see conditions |  |  | 尚未取得证据 |  | 原文直录 | 未取得足以核实本项的证据；不代表论文未报告。
R10 | H15 | RT pouch performance | NV | RT / see conditions |  |  | 尚未取得证据 |  | 原文直录 | 未取得足以核实本项的证据；不代表论文未报告。
R10 | I15 | LT temperature | −60 | −60 | Abstract | …able HTO¦¦PTPAn K-DIBs with superior rate performance and cycle durability, maintaining a capacity retention of 94.1% after 6000 cycles at -40 °C and 91% after 1000 cycles at -60 °C. These results provide a step forward for achieving high-performance energy storage devices at low temperatures. | 出版社提交Crossref或PubMed/Europe PMC收录的原始摘要 | https://www.ebi.ac.uk/europepmc/webservices/rest/search?query=DOI:10.1002/adma.202307592&format=json&resultType=core | 原文直录 |  | discovery_agent/consolidated_candidates.json / Crossref缓存
R10 | J15 | LT cycling | 91% / 1000 / NV | −60 | Abstract | …able HTO¦¦PTPAn K-DIBs with superior rate performance and cycle durability, maintaining a capacity retention of 94.1% after 6000 cycles at -40 °C and 91% after 1000 cycles at -60 °C. These results provide a step forward for achieving high-performance energy storage devices at low temperatures. | 出版社提交Crossref或PubMed/Europe PMC收录的原始摘要 | https://www.ebi.ac.uk/europepmc/webservices/rest/search?query=DOI:10.1002/adma.202307592&format=json&resultType=core | 原文直录 | 原始摘要直接给保持率、循环数、温度；倍率未核实。 | discovery_agent/consolidated_candidates.json / Crossref缓存
R10 | K15 | LT rate | NV | −60 |  |  | 尚未取得证据 |  | 原文直录 | 未取得足以核实本项的证据；不代表论文未报告。
R10 | L15 | LT pouch | NV | −60 |  |  | 尚未取得证据 |  | 原文直录 | 未取得足以核实本项的证据；不代表论文未报告。
R10 | M15 | LT pouch performance | NV | −60 |  |  | 尚未取得证据 |  | 原文直录 | 未取得足以核实本项的证据；不代表论文未报告。
R11 | A16 | Cell configuration | PTPAn ¦¦ Ti3C2 MXene | 见该项条件 | Abstract | …and cathode, respectively, are presented. Additionally, the reason for the anomalous kinetics of K+ (faster at low temperature than at room temperature) on the Ti3C2 anode is investigated. Theoretical calculations, crossover experiments, and in situ XRD at room and low temperatures revealed that K+ tends to bind with solvent molecules rather than anions at subzero temperatures, which not only inhibits the participation of PF6− in the formation of the solid electrolyte interphase (SEI), but also guara… | 出版社提交Crossref或PubMed/Europe PMC收录的原始摘要 | https://api.crossref.org/works/10.1002/anie.202406765 | 原文直录 |  | discovery_agent/consolidated_candidates.json / Crossref缓存
R11 | B16 | Electrolyte | NV | 见该项条件 |  |  | 尚未取得证据 |  | 原文直录 | 未取得足以核实本项的证据；不代表论文未报告。
R11 | C16 | Voltage window | NV | 见该项条件 |  |  | 尚未取得证据 |  | 原文直录 | 未取得足以核实本项的证据；不代表论文未报告。
R11 | D16 | Mass loading | NV | 见该项条件 |  |  | 尚未取得证据 |  | 原文直录 | 未取得足以核实本项的证据；不代表论文未报告。
R11 | E16 | RT cycling | NV | RT / see conditions |  |  | 尚未取得证据 |  | 原文直录 | 未取得足以核实本项的证据；不代表论文未报告。
R11 | F16 | RT rate | NV | RT / see conditions |  |  | 尚未取得证据 |  | 原文直录 | 未取得足以核实本项的证据；不代表论文未报告。
R11 | G16 | RT pouch | NV | RT / see conditions |  |  | 尚未取得证据 |  | 原文直录 | 未取得足以核实本项的证据；不代表论文未报告。
R11 | H16 | RT pouch performance | NV | RT / see conditions |  |  | 尚未取得证据 |  | 原文直录 | 未取得足以核实本项的证据；不代表论文未报告。
R11 | I16 | LT temperature | −60 | −60 | Abstract | …ltralow temperatures. The PDIBs exhibit superior rate capability and high capacity retention at −40 °C and −60 °C. Impressively, after charging‐discharging for 20,000 cycles at −60 °C, the PDIB retained 86.7 % of its initial capacity. This study reveals the influence of temperatures on MXenes and offers a unique design for dual‐ion batteries operating at ultralow temperatures. | 出版社提交Crossref或PubMed/Europe PMC收录的原始摘要 | https://api.crossref.org/works/10.1002/anie.202406765 | 原文直录 |  | discovery_agent/consolidated_candidates.json / Crossref缓存
R11 | J16 | LT cycling | 86.7% / 20000 / NV | −60 | Abstract | …erior rate capability and high capacity retention at −40 °C and −60 °C. Impressively, after charging‐discharging for 20,000 cycles at −60 °C, the PDIB retained 86.7 % of its initial capacity. This study reveals the influence of temperatures on MXenes and offers a unique design for dual‐ion batteries operating at ultralow temperatures. | 出版社提交Crossref或PubMed/Europe PMC收录的原始摘要 | https://api.crossref.org/works/10.1002/anie.202406765 | 原文直录 |  | discovery_agent/consolidated_candidates.json / Crossref缓存
R11 | K16 | LT rate | NV | −60 |  |  | 尚未取得证据 |  | 原文直录 | 未取得足以核实本项的证据；不代表论文未报告。
R11 | L16 | LT pouch | NV | −60 |  |  | 尚未取得证据 |  | 原文直录 | 未取得足以核实本项的证据；不代表论文未报告。
R11 | M16 | LT pouch performance | NV | −60 |  |  | 尚未取得证据 |  | 原文直录 | 未取得足以核实本项的证据；不代表论文未报告。
R12 | A17 | Cell configuration | P(PhTz) ¦¦ hard carbon (K-DIB full-cell) | 见该项条件 | Abstract | …pacity of 176 mAh g -1 , and rate capability up to 20C, outperforming its nitrogen-only analogue poly[5-phenyl-5,10-dihydrophenazine] (PPZ). When paired with a hard carbon anode, the full cell delivers a high specific capacity of 162 mAh g -1 at a 3.55 V average discharge voltage, with stable cycling over 1300 cycles. Crucially, the full cell operates efficiently at -40°C, retaining 87% capacity retention after 850 cycles and achieving an energy density of 434 Wh kg -1 , which represents the highest report… | 出版社提交Crossref或PubMed/Europe PMC收录的原始摘要 | https://www.ebi.ac.uk/europepmc/webservices/rest/search?query=DOI:10.1002/adma.73760&format=json&resultType=core | 原文直录 |  | discovery_agent/consolidated_candidates.json / Crossref缓存
R12 | B17 | Electrolyte | NV | 见该项条件 |  |  | 尚未取得证据 |  | 原文直录 | 未取得足以核实本项的证据；不代表论文未报告。
R12 | C17 | Voltage window | NV | 见该项条件 |  |  | 尚未取得证据 |  | 原文直录 | 未取得足以核实本项的证据；不代表论文未报告。
R12 | D17 | Mass loading | NV | 见该项条件 |  |  | 尚未取得证据 |  | 原文直录 | 未取得足以核实本项的证据；不代表论文未报告。
R12 | E17 | RT cycling | NV | RT / see conditions |  |  | 尚未取得证据 |  | 原文直录 | 未取得足以核实本项的证据；不代表论文未报告。
R12 | F17 | RT rate | NV | RT / see conditions |  |  | 尚未取得证据 |  | 原文直录 | 未取得足以核实本项的证据；不代表论文未报告。
R12 | G17 | RT pouch | NV | RT / see conditions |  |  | 尚未取得证据 |  | 原文直录 | 未取得足以核实本项的证据；不代表论文未报告。
R12 | H17 | RT pouch performance | NV | RT / see conditions |  |  | 尚未取得证据 |  | 原文直录 | 未取得足以核实本项的证据；不代表论文未报告。
R12 | I17 | LT temperature | −40 | −40 | Abstract | …average discharge voltage, with stable cycling over 1300 cycles. Crucially, the full cell operates efficiently at -40°C, retaining 87% capacity retention after 850 cycles and achieving an energy density of 434 Wh kg -1 , which represents the highest reported energy density for potassium-ion full cells under low-temperature conditions. | 出版社提交Crossref或PubMed/Europe PMC收录的原始摘要 | https://www.ebi.ac.uk/europepmc/webservices/rest/search?query=DOI:10.1002/adma.73760&format=json&resultType=core | 原文直录 |  | discovery_agent/consolidated_candidates.json / Crossref缓存
R12 | J17 | LT cycling | 87% / 850 / NV | −40 | Abstract | …average discharge voltage, with stable cycling over 1300 cycles. Crucially, the full cell operates efficiently at -40°C, retaining 87% capacity retention after 850 cycles and achieving an energy density of 434 Wh kg -1 , which represents the highest reported energy density for potassium-ion full cells under low-temperature conditions. | 出版社提交Crossref或PubMed/Europe PMC收录的原始摘要 | https://www.ebi.ac.uk/europepmc/webservices/rest/search?query=DOI:10.1002/adma.73760&format=json&resultType=core | 原文直录 |  | discovery_agent/consolidated_candidates.json / Crossref缓存
R12 | K17 | LT rate | NV | −40 |  |  | 尚未取得证据 |  | 原文直录 | 未取得足以核实本项的证据；不代表论文未报告。
R12 | L17 | LT pouch | NV | −40 |  |  | 尚未取得证据 |  | 原文直录 | 未取得足以核实本项的证据；不代表论文未报告。
R12 | M17 | LT pouch performance | NV | −40 |  |  | 尚未取得证据 |  | 原文直录 | 未取得足以核实本项的证据；不代表论文未报告。

## 计算审计
Ref | Column | Metric | Numerator | Denominator | Unit | Formula | Result (%) | Comparison basis | Source
R04 | F | RT rate | 84 | 149 | mAh g⁻¹ | 84/149×100 | 56.37584 | 同一室温倍率序列：10 A g⁻¹ / 1 A g⁻¹ | Main Fig.2b,c
R04 | H | RT pouch rate | 9.7 | 11 | mAh | 9.7/11.0×100 | 88.18182 | 2 A g⁻¹ / 1 A g⁻¹，非循环保持率 | Main Fig.2f,g
R04 | K | LT rate | 53 | 140 | mAh g⁻¹ | 53/140×100 | 37.85714 | −20°C；5 A g⁻¹ / 0.05 A g⁻¹ | Main Fig.3e
R05 | J/M | LT cycling | 76 | 158.9 | mAh g⁻¹ | 76.0/158.9×100 | 47.82882 | −40°C；cycle124 / cycle1 | Source Data Figure 5: Z126/Z3
R05 | 审计备注 | Alternative LT cycling | 76 | 195.7 | mAh g⁻¹ | 76.0/195.7×100 | 38.83495 | 对活化峰值：cycle124 / cycle23；非主表分母 | Source Data Figure 5: Z126/Z25
R05 | K | LT rate | 82 | 350 | mAh g⁻¹ | 82/350×100 | 23.42857 | −40°C；100 mA g⁻¹ / 60 mA g⁻¹ | Main Fig.5a,b

## 待核实与排除
ID | Title | Journal | First publication | DOI | DOI link | CAS 2025 major | Decision | Reason / what is missing | Retrieved original abstract | Partition source
S01 | A high-energy-density aqueous dual-ion anode-free Zn battery under cryogenic conditions | Energy Storage Materials | 2025-03 | 10.1016/j.ensm.2025.104159 | https://doi.org/10.1016/j.ensm.2025.104159 | 1 | 待原文 | 题名/DOI真实且为cryogenic anode-free Zn DIB；可获取记录无摘要或具体测试温度，性能未核实。 |  | https://www.ablesci.com/journal/detail?id=pB4B6D
S02 | Organophosphine‐Functionalized Nitrogen‐Rich Porous p‐Type Polymer Electrode for Li‐Dual‐Ion Batteries | Advanced Functional Materials | 2026-03-06 | 10.1002/adfm.202600020 | https://doi.org/10.1002/adfm.202600020 | 1 | 待构型与原文 | 摘要−20°C/100 days/100%真实，但零下实验是否为所述graphite全电池、循环次数与倍率未明确；不把天数换成圈数。 | ABSTRACT Organic p‐type polymer cathodes hold great promise for high‐voltage Li‐based dual‐ion batteries (Li‐DIBs), but strong intermolecular aggregation severely hinders anion transport, leading to poor rate capability and cyclability. Herein, we report a novel molecular engineering strategy, incorporating triphenylphosphine (TPP) units into conjugated microporous polymers (CMPs) to construct an amorphous p‐type electrode P(PZ2TPA‐TPP) with hierarchical micro‐mesoporosity and N/P dual redox‐active centers. By virtue of the atomic structural features of phosphine, it embeds highly twisted motifs into the 3D CMP framework to create ample interstitial voids for accelerated PF 6 − diffusion, while enhancing intrinsic electron delocalization and anion‐binding affinity. As a proof of concept, the advantages of the organophosphine functionalization strategy were systematically corroborated via electrochemical performance comparison with the nitrogen‐doped counterpart P(PZ2TPA‐TPA). Specifically, P(PZ2TPA‐TPP) exhibits outstanding electrochemical properties, including ultra‐fast charging capability and 100% capacity retention over 100 days under −20 °C low‐temperature conditions. For practical P(PZ2TPA‐TPP)//graphite Li‐DIBs with high areal loading (>10 mg cm −2 , 80 wt.% active material), the battery delivers an areal capacity of 1.41 mAh cm −2 and sustains stable cycling for 600 cycles. Comprehensive mechanistic investigations verify sequential redox reactions at N/P dual centers, unveiling the unique role of P‐enriched extra sites in anion immobilization and high‐voltage performance improvement. | https://www.ablesci.com/journal/detail?id=GDGWAD
S03 | N, P-doped graphite/LiMn2O4 hybrid electrode for high-performance all-climate dual-ion batteries | Journal of Colloid and Interface Science | 2025-05 | 10.1016/j.jcis.2025.01.248 | https://doi.org/10.1016/j.jcis.2025.01.248 | 1 | 待构型与温度归属 | 摘要提−20至25°C及86%/600/100mA g⁻¹，具体循环温度和负极待核实；复合正极含摇椅式LMO贡献，需说明混合机制。 |  | https://www.ablesci.com/journal/detail?id=5gb7Bp
S04 | A − 60 ° C Low‐Temperature Aqueous Lithium Ion‐Bromine Battery with High Power Density Enabled by Electrolyte Design | Advanced Energy Materials | 2022-05-18 | 10.1002/aenm.202200728 | https://doi.org/10.1002/aenm.202200728 | 1 | 边界体系待定 | 真实低温水系Li-ion–Br2研究，−40°C 98%/1000可见摘要；Br2/Br−转化与Li+储存可作广义双离子体系，但未取得正文完成严格DIB分类，不计入主表。 | Abstract Aqueous lithium‐ion batteries are normally limited at low temperatures, because of the consequent low conductivity of electrolytes and the sluggish kinetics of electrode materials. Herein, a high‐performance ultra‐low temperature aqueous lithium ion‐bromine battery (ALBB) realized by a tailored functionalized electrolyte (TFE) consisting of lithium bromide and tetrapropylammonium bromide (TPABr) is reported, which can maintain liquid state with high conductivity (1.89 mS cm ‐1 ) at − 60 ° C. In addition, with the help of excellent bromine‐fixation of TPABr, the high reversible capacity can be provided by the fast redox reaction of Br 2 /Br ‐ couple in the cathode from room temperature (RT) to − 60 ° C. Moreover, 1,4,5,8‐naphthalenetetracarboxylic dianhydride‐derived polyimide anode can deliver excellent low‐temperature capacity retention as well as enhanced rate capability and reversibility at RT in TFE. As a result, the designed TFE can endow ALBB with high energy densities (98, 64, and 32 Wh kg dry ‐1 at RT, − 40, and − 60 ° C, respectively), outstanding power densities (24.6 and 1.2 kW kg dry ‐1 at RT and − 40 ° C, respectively), and superior capacity retentions (94% and 98% after running 1000 cycles at RT and − 40 ° C, respectively). This work demonstrates a novel strategy to widen the temperature range of aqueous batteries. | https://www.ablesci.com/journal/detail?id=r8M8xp
S05 | High‐Potential and Stable Organic Cathode for Rechargeable Batteries with Fast‐Charging and Wide‐Temperature Adaptability | Angewandte Chemie International Edition | 2024-11-19 | 10.1002/anie.202416874 | https://doi.org/10.1002/anie.202416874 | 1 | 边界体系待定 | TAC同一电极双极性离子共储；dual-ion storage并不自动等于严格DIB全电池，需确认对电极及贡献。 | Abstract Organic carbonyl compounds have been recognized as promising electrodes due to multiple active sites, abundant element resources and flexible structural designability, while their practical applications are still hindered by the easy solubility and low discharge potential. Herein, a novel bipolar polymer composite (TAC) was well‐designed by grafting p‐type triphenylamine units onto n‐type anthraquinone to form an extended π‐conjugated structure and in situ growing on carbon nanotubes, which was proved not only with higher discharge potential but also effectively suppress the dissolution issues. Moreover, TAC combined the advantages of different active sites and behaved a dual‐ion storage mechanism. Benefitting from the in situ polymerization process, TAC with tube‐type core–shell structure exhibited enhanced electron transport and improved utilization of active sites, resulting in high capacity (193 mAh g −1 ), outstanding rate performance (fast charging within 17 s), long‐term stability (a high capacity retention of 87 % after 1000 cycles) and high mass loading (10 mg cm −2 ). Additionally, TAC can well adapt to the temperature change, outputting a capacity of 72 mAh g −1 at −60 °C and 165 mAh g −1 at 80 °C. Such versatile polymer structure inspires the design of high performance organic materials for rechargeable batteries to satisfy high stability and wide temperature operations. | https://www.ablesci.com/journal/detail?id=grRvAr
S06 | Dual-ion Co-storage in a donor–acceptor covalent organic framework for high-performance low-temperature sodium-organic batteries | Chemical Science | 2026-05-14 | 10.1039/d6sc02423h | https://doi.org/10.1039/d6sc02423h | 1 | 边界体系待定 | 全文及SI可取；NTTA-COF同一电极Na+/PF6−共储，不能仅凭dual-ion co-storage题名纳入严格DIB对比。 | The development of covalent organic framework (COF) cathodes for low-temperature sodium-ion batteries (SIBs) remains challenging due to sluggish reaction kinetics at low temperatures. Herein, we demonstrate a donor-acceptor (D-A) covalent organic framework constructed from p-type triphenylamine and n-type naphthalimide units as a robust cathode for low-temperature SIBs. The stable naphthalimide-based building blocks endow the constructed D-A framework with faster charge transport capability and enhanced redox kinetics, achieving a capacity of 135 mAh g -1 at 0.1 A g -1 and an impressive capacity retention of 80% after 2000 cycles at 1 A g -1 . Remarkably, it maintains high capacities of 108 mAh g -1 at 0 °C and 85 mAh g -1 at -20 °C, with a capacity retention rate of 91% after 300 cycles at -20 °C. The dual-ion co-storage mechanism of Na + and PF 6 - has been elucidated through in situ spectroscopic characterization and theoretical calculations. This work provides a feasible molecular design strategy towards stable and high-performance porous organic cathodes for low-temperature SIBs. | https://www.ablesci.com/journal/detail?id=r0xExr
S07 | Layered Organic Molecular Crystal with One-Dimensional Ion Migration Channel for Durable Magnesium-Based Dual-Ion Batteries | ACS Energy Letters | 2025-03-12 | 10.1021/acsenergylett.5c00139 | https://doi.org/10.1021/acsenergylett.5c00139 | 1 | 待零下电池证据 | 取得官方SI；未检出可核实的零下电池测试。文中液氮冷却检测器不算低温电池证据。 |  | https://www.ablesci.com/journal/detail?id=DYYWWD
S08 | Constructing π–π Superposition Effect of Tetralithium Naphthalenetetracarboxylate with Electron Delocalization for Robust Dual‐Ion Batteries | Angewandte Chemie International Edition | 2024-04-17 | 10.1002/anie.202403775 | https://doi.org/10.1002/anie.202403775 | 1 | 待零下电池证据 | DIB主题可核实，现有摘要未给低于0°C电池性能，不能推断没有，也不能算已符合。 | Abstract Organics are gaining significance as electrode materials due to their merits of multi‐electron reaction sites, flexible rearrangeable structures and redox reversibility. However, organics encounter finite electronic conductivity and inferior durability especially in organic electrolytes. To circumvent above barriers, we propose a novel design strategy, constructing conductive network structures with extended π–π superposition effect by manipulating intermolecular interaction. Tetralithium 1,4,5,8‐naphthalenetetracarboxylate (LNTC) interwoven by carbon nanotubes (CNTs) forms LNTC@CNTs composite firstly for Li‐ion storage, where multiple conjugated carboxyls contribute sufficient Li‐ion storage sites, the unique network feature enables electrolyte and charge mobility conveniently combining electron delocalization in π‐conjugated system, and the enhanced π–π superposition effect between LNTC and CNTs endows laudable structural robustness. Accordingly, LNTC@CNTs maintain an excellent Li‐ion storage capacity retention of 96.4 % after 400 cycles. Electrochemical experiments and theoretical simulations elucidate the fast reaction kinetics and reversible Li‐ion storage stability owing to the electron delocalization and π–π superposition effect, while conjugated carboxyls are reversibly rearranged into enolates during charging/discharging. Consequently, a dual‐ion battery combining this composite anode and expanded graphite cathode exhibits a peak specific capacity of 122 mAh g −1 and long cycling life with a capacity retention of 84.2 % after 900 cycles. | https://www.ablesci.com/journal/detail?id=grRvAr
S09 | Superior Volumetric Capability Dual‐Ion Batteries Enabled by A Microsize Niobium Tungsten Oxide Anode | Advanced Functional Materials | 2022-03-20 | 10.1002/adfm.202112223 | https://doi.org/10.1002/adfm.202112223 | 1 | 待零下电池证据 | DIB主题可核实，现有摘要未给低于0°C电池性能。 | Abstract Dual‐ion batteries (DIBs) have gained great attention due to their advantages of high operating voltage and low cost. However, the overall performance of the reported DIBs falls far below expectation. In particular, electrode materials with rapid‐charging kinetics and high volumetric packing densities are still in short supply. Herein, a holistic design of the DIB is proposed by using a Wadsley–Roth phase niobium tungsten oxide as the anode, which possesses facile ion transport tunnels and ultrahigh electrode density to deliver superior volumetric performance (521.5 Ah L −1 at 0.2 C and 154.3 Ah L −1 at 60 C), and choosing graphite as the cathode. Benefiting from the respective advantages of this novel anode and the graphite cathode, the as‐built DIB full cell exhibits high volumetric and excellent rate performance (137.7 Ah L −1 at 1 C and 79.2 Ah L −1 at 5 C), and long‐term cyclic stability (1000 cycles at 5 C with negligible capacity attenuation). More impressively, such cells can deliver a high volumetric energy density (422.7 Wh L −1 ) and power density (8.3 kW L −1 ) . Furthermore, the comprehensive charge storage chemistry of this DIB is elaborated by operando electrochemical characterizations, and this assembly of flexible pouch cells shows its practical prospects. | https://www.ablesci.com/journal/detail?id=GDGWAD
S10 | An All‐Fluorinated Electrolyte Toward High Voltage and Long Cycle Performance Dual‐Ion Batteries | Advanced Energy Materials | 2022-02-09 | 10.1002/aenm.202103360 | https://doi.org/10.1002/aenm.202103360 | 1 | 待零下电池证据 | 摘要仅明确0°C；本次低温阈值为<0°C。0°C 97.8% RT容量及约100%/3000/5C不可直接纳入零下比较。 | Abstract The dual‐ion battery (DIB) is a promising energy storage system that demonstrates high‐power characteristics and fast‐charging capability. However, conventional electrolytes are not compatible with the high‐voltage graphite cathode and the reactive Li metal anode, thus leading to the poor cycle stability and low Coulombic efficiency of the DIB. Here, an all‐fluorinated electrolyte is reported that can enable a highly stable operation of the graphite¦¦Li DIB up to 5.2 V by forming robust and less‐resistive passivation films on both electrodes to reduce side reactions. The electrolyte allows reversible PF 6 – anion insertion/extraction and Li + cation plating/stripping in the graphite¦¦Li battery, achieving stable cycling with 94.5% capacity retention over 5000 cycles at 500 mA g –1 , high capacity utilization of 91.8% of the available charge capacity at 50 C (5000 mA g –1 ), and also minimal self‐discharge. At a low temperature of 0 °C, this all‐fluorinated electrolyte exhibits 97.8% of the room temperature reversible capacity, along with ≈100% capacity retention after more than 3000 cycles, at 5 C. This work sheds a new light on the development of fluorinated electrolytes for high voltage and long‐lasting DIBs. | https://www.ablesci.com/journal/detail?id=r8M8xp
S11 | Calcium Based All‐Organic Dual‐Ion Batteries with Stable Low Temperature Operability | Small | 2022-04-17 | 10.1002/smll.202200049 | https://doi.org/10.1002/smll.202200049 | 2 | 排除：分区 | 2025中科院大类2区，虽为低温Ca-DIB也不纳入。 | Abstract In response to the application requirements of secondary batteries at low temperature, an all‐organic dual‐ion battery with calcium perchlorate contained acetonitrile as the electrolyte (CAN‐ODIB) is fabricated in this work. The electrochemical energy is stored in CAN‐ODIB via the association and disassociation of calcium and perchlorate ions in perylene diimide‐ethylene diamine/carbon black composite based anode and polytriphenylamine based cathode with highly reversible redox states. Benefiting from the energy storage mechanism, CAN‐ODIB exhibits excellent electrochemical performances in tests with the temperature ranging from 25 to −50 °C. Especially, CAN‐ODIB at −50 °C reserves ≈61% of the capacity at 25 °C (83.4 mA h g −1 ) with the current density of 0.2 A g −1 . CAN‐ODIB also shows excellent cycling stability at low temperature by retaining 90.3% of the initial capacity at 1.0 A g −1 after 450 charge–discharge cycles at −30 °C. The impedance analysis of CAN‐ODIB at different temperatures indicates that the low temperature performance of CAN‐ODIB depends more on the electrode materials than the electrolyte, which provides the important guidance for the further design of secondary batteries operable at low temperatures. | https://www.ablesci.com/journal/detail?id=pq49Lr
S12 | Regulation of Interfacial Chemistry Enabling High‐Power Dual‐Ion Batteries at Low Temperatures | Small | 2024-07-10 | 10.1002/smll.202401200 | https://doi.org/10.1002/smll.202401200 | 2 | 排除：分区 | 2025中科院大类2区，虽为低温DIB也不纳入。 | Interfacial chemistry plays a crucial role in determining the electrochemical properties of low-temperature rechargeable batteries. Although existing interface engineering has significantly improved the capacity of rechargeable batteries operating at low temperatures, challenges such as sharp voltage drops and poor high-rate discharge capabilities continue to limit their applications in extreme environments. In this study, an energy-level-adaptive design strategy for electrolytes to regulate interfacial chemistry in low-temperature Li¦¦graphite dual-ion batteries (DIBs) is proposed. This strategy enables the construction of robust interphases with superior ion-transfer kinetics. On the graphite cathode, the design endues the cathode interface with solvent/anion-coupled interfacial chemistry, which yields an nitrogen/phosphor/sulfur/fluorin (N/P/S/F)-containing organic-rich interphase to boost anion-transfer kinetics and maintains excellent interfacial stability. On the Li metal anode, the anion-derived interfacial chemistry promotes the formation of an inorganic-dominant LiF-rich interphase, which effectively suppresses Li dendrite growth and improves the Li plating/stripping kinetics at low temperatures. Consequently, the DIBs can operate within a wide temperature range, spanning from -40 to 45 °C. At -40 °C, the DIB exhibits exceptional performance, delivering 97.4% of its room-temperature capacity at 1 C and displaying an extraordinarily high-rate discharge capability with 62.3% capacity retention at 10 C. This study demonstrates a feasible strategy for the development of high-power and low-temperature rechargeable batteries. | https://www.ablesci.com/journal/detail?id=pq49Lr
S13 | Organic dual-ion batteries with low-temperature operability and structural reinforcement | Journal of Materials Chemistry A | 2025 | 10.1039/d5ta01626f | https://doi.org/10.1039/d5ta01626f | 2 | 排除：分区 | 2025中科院大类2区；会议摘要版本不另计论文。 | This dual-ion organic battery combines carbon fiber-level mechanical strength and low temperature operability, providing high power, high capacity retention, and excellent cycling stability at low temperatures. | https://www.ablesci.com/journal/detail?id=pqOAPD
S14 | Engineering ion-coordinated double-network gel polymer electrolytes for high-rate, long-life, and low-temperature Na-Br2 dual-ion batteries | Journal of Power Sources | 2026-10 | 10.1016/j.jpowsour.2026.240258 | https://doi.org/10.1016/j.jpowsour.2026.240258 | 3 | 排除：分区 | 2025中科院大类3区；低温Na-Br2不能绕过大类1区限制。 |  | https://www.ablesci.com/journal/detail?id=5NyP3p
S15 | A Desolvation‐Free Sodium Dual‐Ion Chemistry for High Power Density and Extremely Low Temperature | Angewandte Chemie International Edition | 2021-09-21 | 10.1002/anie.202110501 | https://doi.org/10.1002/anie.202110501 | 1 | 排除：首次发表日期 | 首次在线2021-09-21，早于2021-10-17；2021-10-25卷期日期不能替代首次发表日期。 | Abstract The development of conventional rechargeable batteries based on intercalation chemistry in the fields of fast charge and low temperature is generally hindered by the sluggish cation‐desolvation process at the electrolyte/electrode interphase. To address this issue, a novel desolvation‐free sodium dual‐ion battery (SDIB) has been proposed by using artificial graphite (AG) as anode and polytriphenylamine (PTPAn) as cathode. Combining the cation solvent co‐intercalation and anion storage chemistry, such a SDIB operated with ether‐based electrolyte can intrinsically eliminate the sluggish desolvation process. Hence, it can exhibit an extremely fast kinetics of 10 Ag −1 (corresponding to 100C‐rate) with a high capacity retention of 45 %. Moreover, the desolvation‐free mechanism endows the battery with 61 % of its room‐temperature capacity at an ultra‐low temperature of −70 °C. This advanced battery system will open a door for designing energy storage devices that require high power density and a wide operational temperature range. | https://www.ablesci.com/journal/detail?id=grRvAr
S16 | A High‐Performance Dual‐Ion Battery‐Supercapacitor Hybrid Device Based on LiCl in Ion Liquid Dual‐Salt Electrolyte | Advanced Energy Materials | 2021-12-29 | 10.1002/aenm.202103226 | https://doi.org/10.1002/aenm.202103226 | 1 | 排除：器件类别 | DIB–supercapacitor hybrid device，不作为纯DIB电池性能计数；未取得零下证据。 | AbstractA dual‐ion battery‐supercapacitor hybrid device (DIB‐SCHD), cleverly integrating a dual‐ion battery (DIB) and a supercapacitor (SC), is expected to endow both the high energy density of dual‐ion battery and the high power density of supercapacitor. Benefitting from the similar features of the electrolyte and symmetrical electrode configuration, a state‐of‐the‐art DIB‐SCHD is developed by using N‐doped micropores‐dominant carbon(N‐MPC) as the electrode and LiCl in a room‐temperature ion liquid hybrid as the electrolyte, which deliver an ultrahigh mass capacitance of 374 F g−1 with a high voltage of 3.5 V and a remarkable specific energy of 208 Wh kg−1 at 1144 W kg−1 and an ultrahigh specific power of 22834 W kg−1 at 77 Wh kg−1. Combined with ex situ characterizations and theoretical calculations, the assembled DIB‐SCHD presents a synergistic energy storage mechanism simultaneously involving ion intercalation/deintercalation and adsorption/desorption processes, which can promote the reaction kinetics and achieve exceptional electrochemical performance. The perfect integration of the dual‐ion battery‐type and supercapacitor‐type electrodes provides a new strategy toward high energy and power density electrochemical energy storage devices. | https://www.ablesci.com/journal/detail?id=r8M8xp
S17 | Advances in Low‐Temperature Dual‐Ion Batteries | ChemSusChem | 2023-01-19 | 10.1002/cssc.202201595 | https://doi.org/10.1002/cssc.202201595 | 未核分区；已因其他条件不计数 | 仅检索线索：综述 | Advances in Low-Temperature Dual-Ion Batteries；综述用于追溯原文，不计原创研究数量。 | AbstractFabricating rechargeable batteries for low‐temperature (LT) applications is highly desired at high altitudes/latitudes, aerospace/subsea exploration, and defense. Lithium‐ion batteries (LIBs) suffer from severe loss of capacity and energy/power density at sub‐zero temperatures caused by the sluggish kinetics. By utilizing both cations and anions as charge carriers, dual‐ion batteries (DIBs) become a nascent battery system for LT tolerance by overcoming ion‐desolvation during discharge. Here, we summarize recent advances in LT DIBs. To begin with, distinctive advantages of DIBs at LTs are highlighted compared to LIBs, with a special attention to anion (de‐)intercalation, and the in‐depth understanding of key challenges for LT operation is discussed. The next major section deals with the exciting progress on the advanced strategies to improve the LT performance of DIBs, including alternative electrode materials, reliable electrolyte formulations, and construction of interphase protective layers. Finally, prospects and future developments in this exciting field of LT DIBs are suggested.
S18 | Beyond room temperature: Challenges and strategies for wide-temperature dual-ion batteries | Chemical Engineering Journal | 2025-09 | 10.1016/j.cej.2025.166013 | https://doi.org/10.1016/j.cej.2025.166013 | 1 | 仅检索线索：综述 | Beyond room temperature: Challenges and strategies for wide-temperature dual-ion batteries；不计原创研究数量。 |  | https://www.ablesci.com/journal/detail?id=w5g8JD
S19 | Unlocking Fast Potassium Ion Kinetics: High‐Rate and Long‐Life Potassium Dual‐Ion Battery for Operation at −60 °C | Angewandte Chemie | 2024-08-14 | 10.1002/ange.202406765 | https://doi.org/10.1002/ange.202406765 | 未核分区；已因其他条件不计数 | 排除：重复版本 | 与R11英文International Edition同一研究的德文版本，不重复计数。 | AbstractEnergy storage devices operating at low temperatures are plagued by sluggish kinetics, reduced capacity, and notorious dendritic growth. Herein, novel potassium dual‐ion batteries (PDIBs) capable of superior performance at −60 °C, and fabricated by combining MXenes and polytriphenylamine (PTPAn) as the anode and cathode, respectively, are presented. Additionally, the reason for the anomalous kinetics of K+ (faster at low temperature than at room temperature) on the Ti3C2 anode is investigated. Theoretical calculations, crossover experiments, and in situ XRD at room and low temperatures revealed that K+ tends to bind with solvent molecules rather than anions at subzero temperatures, which not only inhibits the participation of PF6− in the formation of the solid electrolyte interphase (SEI), but also guarantees co‐intercalation behavior and suppresses undesirable K+ storage. The advantageous properties at low temperatures endow the Ti3C2 anode with fast K+ kinetics to unlock the outstanding performance of PDIB at ultralow temperatures. The PDIBs exhibit superior rate capability and high capacity retention at −40 °C and −60 °C. Impressively, after charging‐discharging for 20,000 cycles at −60 °C, the PDIB retained 86.7 % of its initial capacity. This study reveals the influence of temperatures on MXenes and offers a unique design for dual‐ion batteries operating at ultralow temperatures.

## 期刊分区证据
Journal | Edition | Major category | Major partition | Source excerpt | URL | Verification scope | Local record
ACS Energy Letters | 2025年3月20日发布（来源页面表述） | 材料科学 | 1 | 中科院2025年分区 （2025年3月20日发布） 大类 小类 TOP期刊 综述期刊 1区 材料科学 1区 电化学 ELECTROCHEMISTRY 1区 能源与燃料 ENERGY & FUELS 1区 材料科学：综合 MATERIALS SCIENCE, MULTIDISCIPLINARY 1区 纳米科技 NANOSCIENCE & NANOTECHNOLOGY 是 否 | https://www.ablesci.com/journal/detail?id=DYYWWD | 二级公开来源；未取得官方原表 | /workspace/outputs/dib_research/cas_agent/acs_energy_letters.txt
Advanced Energy Materials | 2025年3月20日发布（来源页面表述） | 材料科学 | 1 | 中科院2025年分区 （2025年3月20日发布） 大类 小类 TOP期刊 综述期刊 1区 材料科学 1区 能源与燃料 ENERGY & FUELS 1区 材料科学：综合 MATERIALS SCIENCE, MULTIDISCIPLINARY 1区 物理：应用 PHYSICS, APPLIED 1区 物理：凝聚态物理 PHYSICS, CONDENSED MATTER 是 否 | https://www.ablesci.com/journal/detail?id=r8M8xp | 二级公开来源；未取得官方原表 | /workspace/outputs/dib_research/cas_agent/advanced_energy_materials.txt
Advanced Functional Materials | 2025年3月20日发布（来源页面表述） | 材料科学 | 1 | 中科院2025年分区 （2025年3月20日发布） 大类 小类 TOP期刊 综述期刊 1区 材料科学 1区 化学：综合 CHEMISTRY, MULTIDISCIPLINARY 1区 材料科学：综合 MATERIALS SCIENCE, MULTIDISCIPLINARY 1区 纳米科技 NANOSCIENCE & NANOTECHNOLOGY 1区 物理：应用 PHYSICS, APPLIED 1区 物理：凝聚态物理 PHYSICS, CONDENSED MATTER 是 否 | https://www.ablesci.com/journal/detail?id=GDGWAD | 二级公开来源；未取得官方原表 | /workspace/outputs/dib_research/cas_agent/advanced_functional_materials.txt
Advanced Materials | 2025年3月20日发布（来源页面表述） | 材料科学 | 1 | 中科院2025年分区 （2025年3月20日发布） 大类 小类 TOP期刊 综述期刊 1区 材料科学 1区 化学：综合 CHEMISTRY, MULTIDISCIPLINARY 1区 材料科学：综合 MATERIALS SCIENCE, MULTIDISCIPLINARY 1区 纳米科技 NANOSCIENCE & NANOTECHNOLOGY 1区 物理：应用 PHYSICS, APPLIED 1区 物理：凝聚态物理 PHYSICS, CONDENSED MATTER 是 否 | https://www.ablesci.com/journal/detail?id=7DbP7p | 二级公开来源；未取得官方原表 | /workspace/outputs/dib_research/cas_agent/advanced_materials.txt
Angewandte Chemie International Edition | 2025年3月20日发布（来源页面表述） | 化学 | 1 | 中科院2025年分区 （2025年3月20日发布） 大类 小类 TOP期刊 综述期刊 1区 化学 1区 化学：综合 CHEMISTRY, MULTIDISCIPLINARY 是 否 | https://www.ablesci.com/journal/detail?id=grRvAr | 二级公开来源；未取得官方原表 | /workspace/outputs/dib_research/cas_agent/angewandte_chemie_international_edition.txt
Chemical Engineering Journal | 2025年3月20日发布（来源页面表述） | 材料科学 | 1 | 中科院2025年分区 （2025年3月20日发布） 大类 小类 TOP期刊 综述期刊 1区 材料科学 1区 工程：化工 ENGINEERING, CHEMICAL 1区 工程：环境 ENGINEERING, ENVIRONMENTAL 是 否 | https://www.ablesci.com/journal/detail?id=w5g8JD | 二级公开来源；未取得官方原表 | /workspace/outputs/dib_research/cas_agent/chemical_engineering_journal.txt
Chemical Science | 2025年3月20日发布（来源页面表述） | 化学 | 1 | 中科院2025年分区 （2025年3月20日发布） 大类 小类 TOP期刊 综述期刊 1区 化学 2区 化学：综合 CHEMISTRY, MULTIDISCIPLINARY 是 否 | https://www.ablesci.com/journal/detail?id=r0xExr | 二级公开来源；未取得官方原表 | /workspace/outputs/dib_research/cas_agent/chemical_science.txt
Energy Storage Materials | 2025年3月20日发布（来源页面表述） | 材料科学 | 1 | 中科院2025年分区 （2025年3月20日发布） 大类 小类 TOP期刊 综述期刊 1区 材料科学 1区 材料科学：综合 MATERIALS SCIENCE, MULTIDISCIPLINARY 1区 纳米科技 NANOSCIENCE & NANOTECHNOLOGY 是 否 | https://www.ablesci.com/journal/detail?id=pB4B6D | 二级公开来源；未取得官方原表 | /workspace/outputs/dib_research/cas_agent/energy_storage_materials.txt
Journal of Colloid and Interface Science | 2025年3月20日发布（来源页面表述） | 化学 | 1 | 中科院2025年分区 （2025年3月20日发布） 大类 小类 TOP期刊 综述期刊 1区 化学 2区 物理化学 CHEMISTRY, PHYSICAL 是 否 | https://www.ablesci.com/journal/detail?id=5gb7Bp | 二级公开来源；未取得官方原表 | /workspace/outputs/dib_research/cas_agent/journal_of_colloid_and_interface_science.txt
Journal of Materials Chemistry A | 2025年3月20日发布（来源页面表述） | 材料科学 | 2 | 中科院2025年分区 （2025年3月20日发布） 大类 小类 TOP期刊 综述期刊 2区 材料科学 2区 材料科学：综合 MATERIALS SCIENCE, MULTIDISCIPLINARY 3区 能源与燃料 ENERGY & FUELS 否 否 | https://www.ablesci.com/journal/detail?id=pqOAPD | 二级公开来源；未取得官方原表 | /workspace/outputs/dib_research/cas_agent/journal_of_materials_chemistry_a.txt
Journal of Power Sources | 2025年3月20日发布（来源页面表述） | 材料科学 | 3 | 中科院2025年分区 （2025年3月20日发布） 大类 小类 TOP期刊 综述期刊 3区 材料科学 2区 电化学 ELECTROCHEMISTRY 3区 能源与燃料 ENERGY & FUELS 3区 材料科学：综合 MATERIALS SCIENCE, MULTIDISCIPLINARY 否 否 | https://www.ablesci.com/journal/detail?id=5NyP3p | 二级公开来源；未取得官方原表 | /workspace/outputs/dib_research/cas_agent/journal_of_power_sources.txt
Journal of the American Chemical Society | 2025年3月20日发布（来源页面表述） | 化学 | 1 | 中科院2025年分区 （2025年3月20日发布） 大类 小类 TOP期刊 综述期刊 1区 化学 1区 化学：综合 CHEMISTRY, MULTIDISCIPLINARY 是 否 | https://www.ablesci.com/journal/detail?id=pnGnw5 | 二级公开来源；未取得官方原表 | /workspace/outputs/dib_research/cas_agent/journal_of_the_american_chemical_society.txt
National Science Review | 2025年3月20日发布（来源页面表述） | 综合性期刊 | 1 | 中科院2025年分区 （2025年3月20日发布） 大类 小类 TOP期刊 综述期刊 1区 综合性期刊 1区 综合性期刊 MULTIDISCIPLINARY SCIENCES 是 否 | https://www.ablesci.com/journal/detail?id=DbVnBD | 二级公开来源；未取得官方原表 | /workspace/outputs/dib_research/cas_agent/national_science_review.txt
Nature Communications | 2025年3月20日发布（来源页面表述） | 综合性期刊 | 1 | 中科院2025年分区 （2025年3月20日发布） 大类 小类 TOP期刊 综述期刊 1区 综合性期刊 1区 综合性期刊 MULTIDISCIPLINARY SCIENCES 是 否 | https://www.ablesci.com/journal/detail?id=pB7xG5 | 二级公开来源；未取得官方原表 | /workspace/outputs/dib_research/cas_agent/nature_communications.txt
Small | 2025年3月20日发布（来源页面表述） | 材料科学 | 2 | 中科院2025年分区 （2025年3月20日发布） 大类 小类 TOP期刊 综述期刊 2区 材料科学 2区 化学：综合 CHEMISTRY, MULTIDISCIPLINARY 2区 材料科学：综合 MATERIALS SCIENCE, MULTIDISCIPLINARY 2区 纳米科技 NANOSCIENCE & NANOTECHNOLOGY 2区 物理：应用 PHYSICS, APPLIED 2区 物理：凝聚态物理 PHYSICS, CONDENSED MATTER 是 否 | https://www.ablesci.com/journal/detail?id=pq49Lr | 二级公开来源；未取得官方原表 | /workspace/outputs/dib_research/cas_agent/small.txt

## 冲突与补充数据
Ref | Issue type | Condition | Finding and treatment | Location
R01 | 冲突 | RT循环 | 正文：91.5%/2000/5C；SI Table S2：94.1%/2000/2C。主图Fig.4c标注5C，主表采用正文；保留差异供作者/审稿前确认。 | §2.3; Fig.4c; SI Table S2
R01 | 不同指标 | −30°C低温容量 | 69.2 mAh g⁻¹@0.5C；原文给约70% RT容量。不是循环保持率，也不是同温度倍率保持率。−20°C为79.2 mAh g⁻¹（约80% RT）。 | §2.5
R02 | 不能跨构型挪用 | −40°C倍率 | SI Fig.S20 0.5C为PTPAn半电池；摘要183次为PTPAn¦¦Al无负极全电池，主表该项倍率保留NV。 | SI Fig.S20; abstract
R03 | 配方差异 | RT vs −20°C | 室温LiTFSI/DMC/HFE，−20°C DMC替换EMC。700次曲线不可用于证明DMC配方在−20°C性能。 | SI Fig.S26c
R03 | 寿命边界 | 13000 cycles | 正文说明10000次时更换Li；不能计为不维护连续13000圈。主表采用未涉及此步骤的2000圈/5C。 | Fig.S25; main text
R04 | 分母/活化 | LT循环 | 原文描述充分活化后1A g⁻¹循环约100%/12000，另有≈87%/3000/0.2 A g⁻¹。不能将约100%直接理解为首圈基准。 | Fig.3g; Fig.S25
R04 | 分类边界 | Al-organic vs Al-DIB | 由p型PTT-4结合AlCl4⁻与Al金属配对的机制纳入；若稿件将DIB限定为石墨阴离子嵌入型，则该篇和其他有机p型DIB需重新按稿件定义筛选。 | Main mechanism section; SI assembly
R05 | 计算分母 | 124 cycles | 作者Source Data：首圈158.9，活化峰195.7（第23圈），末圈76.0。首圈基准47.8%，活化峰基准38.8%；二者不能混写。 | Source Data Figure 5!X3:AA126
R05 | 测试终点 | 470h vs124 cycles | 正文“470h后仍>100 mAh g⁻¹”与源数据末端第124圈76.0不是同一终点；主表明确采用源数据末端，不声称作者报告47.8%。 | Main Fig.5; Source Data
R06 | 原文条件冲突 | −30°C 1000 cycles | 正文称0.2 A g⁻¹而Fig.3j图注称0.5 A g⁻¹；未用115→113计算一个条件不明的精确保持率。采用3000次/0.5 A g⁻¹、末容量89。 | Main §2.3; Fig.3j; Figs.S22,S23
R06 | 不能跨构型挪用 | Na half-cell / HC pouch | −30°C来自Na半电池；HC全电池与软包展示为另一构型，不能将半电池循环数填入HC低温软包性能。 | Main §2.2–2.5; SI assembly
R07 | 摘要条件不明确 | 2700 cycles | 摘要给80%/2700和−25至40°C操作范围，但不明确2700次在哪个温度；mA⁻¹电流单位异常，未自行修正为mA g⁻¹。 | Abstract
R08 | 摘要条件不明确 | 100000 cycles | 摘要100000次和−30°C为不同陈述；未将100000次当作−30°C循环。 | Abstract
R09 | 不同指标 | 93.8% at −20°C | 这是−20°C容量/RT容量；倍率栏仍为NV。85.35%/1000/5C的测试温度在摘要未明确。 | Abstract
R12 | 不同电压定义 | 3.55V | 平均放电电压3.55V，不是电压上下限。 | Abstract

## R05循环源数据
Original Excel row | Cycle number | Charge capacity (mAh g-1) | Discharge capacity (mAh g-1) | Coulombic efficiency (%)
3 | 1 | 146.2 | 158.9 | 108.7
4 | 2 | 216.6 | 162.5 | 75.01
5 | 3 | 212 | 163.8 | 77.28
6 | 4 | 208.4 | 164.4 | 78.89
7 | 5 | 204.1 | 164.1 | 80.41
8 | 6 | 201.7 | 164.2 | 81.43
9 | 7 | 199.7 | 164.4 | 82.35
10 | 8 | 198.5 | 164.8 | 83.04
11 | 9 | 197.4 | 165.4 | 83.76
12 | 10 | 197.5 | 166.2 | 84.13
13 | 11 | 199.3 | 168.2 | 84.37
14 | 12 | 203 | 171.7 | 84.57
15 | 13 | 209.9 | 176.9 | 84.29
16 | 14 | 216.5 | 182.2 | 84.16
17 | 15 | 219.5 | 185.5 | 84.49
18 | 16 | 222.6 | 188.6 | 84.71
19 | 17 | 224.3 | 190.9 | 85.09
20 | 18 | 224.8 | 192.2 | 85.49
21 | 19 | 225.1 | 193.3 | 85.86
22 | 20 | 225 | 194.1 | 86.24
23 | 21 | 225 | 194.6 | 86.5
24 | 22 | 224.6 | 195.2 | 86.92
25 | 23 | 224.8 | 195.7 | 87.02
26 | 24 | 223.5 | 195.1 | 87.29
27 | 25 | 222.1 | 194.7 | 87.67
28 | 26 | 221.4 | 194.6 | 87.88
29 | 27 | 221.5 | 194.9 | 88
30 | 28 | 220.3 | 194.6 | 88.35
31 | 29 | 219.5 | 194.1 | 88.46
32 | 30 | 218.1 | 193.6 | 88.76
33 | 31 | 218.5 | 194.1 | 88.85
34 | 32 | 217.9 | 193.8 | 88.91
35 | 33 | 216.8 | 193.3 | 89.17
36 | 34 | 215.7 | 192.3 | 89.15
37 | 35 | 214.8 | 192.2 | 89.49
38 | 36 | 214.3 | 191.9 | 89.55
39 | 37 | 214.1 | 191.8 | 89.57
40 | 38 | 212.5 | 190.6 | 89.72
41 | 39 | 211.9 | 190.5 | 89.91
42 | 40 | 211.2 | 190.4 | 90.14
43 | 41 | 209.5 | 188.9 | 90.19
44 | 42 | 208.8 | 188.2 | 90.12
45 | 43 | 206.5 | 186.9 | 90.53
46 | 44 | 205.9 | 186.5 | 90.56
47 | 45 | 204.3 | 185.4 | 90.75
48 | 46 | 203.6 | 184.7 | 90.71
49 | 47 | 202.1 | 183.7 | 90.87
50 | 48 | 200.2 | 182.2 | 91.03
51 | 49 | 199.5 | 181.8 | 91.1
52 | 50 | 197.4 | 180.3 | 91.37
53 | 51 | 196.3 | 179.4 | 91.39
54 | 52 | 195.9 | 179.2 | 91.45
55 | 53 | 195.2 | 178.6 | 91.46
56 | 54 | 193.9 | 177.5 | 91.52
57 | 55 | 190.9 | 175.2 | 91.78
58 | 56 | 189.4 | 174.2 | 91.93
59 | 57 | 188.5 | 173.5 | 92.04
60 | 58 | 186.3 | 171.5 | 92.04
61 | 59 | 183.8 | 169.5 | 92.22
62 | 60 | 181.5 | 167.7 | 92.42
63 | 61 | 179.9 | 166.6 | 92.59
64 | 62 | 178 | 164.9 | 92.66
65 | 63 | 177.5 | 164.3 | 92.54
66 | 64 | 173.4 | 161.1 | 92.91
67 | 65 | 171.5 | 159.4 | 92.97
68 | 66 | 167.9 | 156.7 | 93.31
69 | 67 | 165.9 | 155 | 93.41
70 | 68 | 165.2 | 154.2 | 93.36
71 | 69 | 162.9 | 152.2 | 93.43
72 | 70 | 160.4 | 150.1 | 93.58
73 | 71 | 156.2 | 146.8 | 94.01
74 | 72 | 154.5 | 145.1 | 93.94
75 | 73 | 155.6 | 146.1 | 93.85
76 | 74 | 156.3 | 146.4 | 93.68
77 | 75 | 156 | 146.2 | 93.69
78 | 76 | 154.4 | 144.9 | 93.87
79 | 77 | 152.6 | 143.3 | 93.87
80 | 78 | 150.8 | 141.7 | 93.97
81 | 79 | 148.4 | 139.9 | 94.27
82 | 80 | 146.5 | 138.3 | 94.39
83 | 81 | 146.1 | 137.9 | 94.37
84 | 82 | 144.8 | 136.5 | 94.33
85 | 83 | 143.2 | 135.3 | 94.49
86 | 84 | 144.9 | 136.6 | 94.28
87 | 85 | 143 | 135.1 | 94.44
88 | 86 | 142.7 | 134.7 | 94.43
89 | 87 | 140.9 | 133.3 | 94.59
90 | 88 | 139.3 | 131.9 | 94.62
91 | 89 | 137.8 | 130.6 | 94.78
92 | 90 | 137.5 | 130.2 | 94.69
93 | 91 | 135 | 128.3 | 95.06
94 | 92 | 133.9 | 127.2 | 95
95 | 93 | 131.5 | 125 | 95.02
96 | 94 | 130.4 | 124 | 95.13
97 | 95 | 129.8 | 123.5 | 95.15
98 | 96 | 129 | 122.7 | 95.17
99 | 97 | 127.1 | 121.1 | 95.22
100 | 98 | 123.5 | 118.1 | 95.64
101 | 99 | 122.5 | 117.1 | 95.58
102 | 100 | 120.5 | 115.5 | 95.79
103 | 101 | 120.8 | 115.3 | 95.51
104 | 102 | 118.3 | 113.3 | 95.77
105 | 103 | 116.5 | 111.7 | 95.92
106 | 104 | 115.3 | 110.7 | 95.99
107 | 105 | 115.7 | 110.8 | 95.69
108 | 106 | 114.5 | 109.9 | 95.91
109 | 107 | 114.4 | 109.5 | 95.75
110 | 108 | 111.9 | 107.4 | 95.94
111 | 109 | 107.6 | 104 | 96.58
112 | 110 | 107.5 | 103.6 | 96.4
113 | 111 | 109.8 | 105.2 | 95.85
114 | 112 | 110.2 | 105.5 | 95.74
115 | 113 | 108.8 | 104.5 | 96.07
116 | 114 | 107.7 | 103.4 | 96.04
117 | 115 | 108.1 | 103.7 | 95.92
118 | 116 | 108.5 | 104 | 95.83
119 | 117 | 107.2 | 103 | 96.06
120 | 118 | 105.9 | 101.6 | 95.9
121 | 119 | 103.6 | 99.9 | 96.43
122 | 120 | 100.5 | 97.2 | 96.74
123 | 121 | 98.5 | 95.5 | 96.9
124 | 122 | 97.4 | 94.2 | 96.72
125 | 123 | 98.3 | 94.9 | 96.5
126 | 124 | 95.7 | 76 | 79.42

## 检索范围与来源
Channel | Query / scope | Source / cache | Limitation
Crossref | 标题dual-ion及电池/低温变体，固定日期过滤；保存1000条返回记录 | sources/crossref_dib_exact.txt | 检索含噪声、非系统穷尽；题名与DOI元数据用于核对，性能优先原文。
Europe PMC / PubMed | DIB低温主题及逐DOI core检索；XML全文和supplementaryFiles | discovery_agent/europe_*.json; sources/PMC*.xml | 取得5篇主表正文及SI（含机构仓储1篇）；摘要未报告内容仍为NV。
综述参考文献追溯 | 10.1002/cssc.202201595；10.1016/j.cej.2025.166013 | discovery_agent/new_refs_metadata.json | 仅追溯线索，二手比较表不替代原始数据。
NIMS institutional repository | 10.1016/j.cej.2024.152602作者稿与SI | https://mdr.nims.go.jp/pid/74ec915a-a8dc-4b98-bd74-e48e83447a23 | 取得DOCX正文与SI，并检查正文/SI数值冲突。
ACS Figshare | JACS 4c12126；ACS Energy Letters 5c00139官方SI | https://api.figshare.com/v2/articles/28179559 | 取得SI；AEL论文因无已核实零下性能不纳入。
OpenAlex / Semantic Scholar | 逐DOI查询开放存档及作者机构链接 | sources/ensm2025104159_openalex.json; sources/ensm2025_semantic.txt | ESM104159原文与摘要未取得；题名不能替代实验数值。
CAS partition | 科研通2025中科院大类分区页面；部分LetPub交叉检索 | cas_agent/rankings_corroborated.json | 使用公开二级来源，官方分区原表未取得；不声称官方认证或2026版本。
Access limitations | 部分Wiley/ACS/Elsevier正文受403或访问权限限制 | 原始访问日志保存在工作目录 | 已通过公开机构库/PMC/ACS官方Figshare补取可得资料；缺失继续显式保留。